## Raw Dataset
Bamboo Powder PBS Composites — Raw Experimental Data
Sample No. | Bamboo Content (%) | Tensile Strength (MPa) | Flexural Stress (MPa) | Rockwell Hardness | Impact Strength (J/mm²)
1 | 0 | 14.19108 | 3.97348 | 65.16037 | 12.39612
2 | 0 | 13.23058 | 4.58523 | 64.74724 | 12.83699
3 | 0 | 11.14138 | 4.31535 | 64.82117 | 12.86082
4 | 5 | 8.70904 | 4.06532 | 64.50748 | 13.81485
5 | 5 | 11.58424 | 4.22875 | 65.53171 | 14.20038
6 | 5 | 14.94237 | 4.2975 | 66.51754 | 14.65807
7 | 10 | 11.82356 | 4.99372 | 63.60067 | 13.99403
8 | 10 | 9.72709 | 5.49584 | 63.31122 | 14.03337
9 | 10 | 11.96903 | 6.10767 | 63.72942 | 14.14561
10 | 20 | 8.43114 | 5.55638 | 62.37243 | 13.44853
11 | 20 | 5.97639 | 6.45523 | 62.4725 | 13.70879
12 | 20 | 10.17 | 5.93439 | 63.06814 | 13.69164

## Mean Summary
Mean Mechanical Properties by Bamboo Loading Level
Bamboo Content (%) | Mean Tensile (MPa) | Mean Flexural (MPa) | Mean Hardness | Mean Impact (J/mm²) | Std Tensile | Std Flexural | Std Hardness | Std Impact
0 | 12.8543 | 4.2914 | 64.9096 | 12.698 | 1.5593 | 0.3066 | 0.2203 | 0.2617
5 | 11.7452 | 4.1972 | 65.5189 | 14.2244 | 3.1198 | 0.1193 | 1.0051 | 0.4221
10 | 11.1732 | 5.5324 | 63.5471 | 14.0577 | 1.2545 | 0.5579 | 0.2142 | 0.0787
20 | 8.1925 | 5.982 | 62.6377 | 13.6163 | 2.107 | 0.4513 | 0.3761 | 0.1456

## Model Metrics
ML Model Performance Metrics (Leave-One-Out Cross-Validation)
Model | Property | R² | RMSE | MAE
Random Forest | Tensile | 0.0523 | 2.3858 | 2.045
Random Forest | Flexural | 0.7115 | 0.4502 | 0.3404
Random Forest | Hardness | 0.6987 | 0.6684 | 0.5126
Random Forest | Impact | 0.1803 | 0.5702 | 0.4314
XGBoost | Tensile | -0.1237 | 2.5978 | 2.141
XGBoost | Flexural | 0.668 | 0.4829 | 0.3679
XGBoost | Hardness | 0.6864 | 0.682 | 0.4975
XGBoost | Impact | 0.7534 | 0.3127 | 0.2281
ANN | Tensile | -2.9223 | 4.8536 | 3.7921
ANN | Flexural | -0.5773 | 1.0526 | 0.8513
ANN | Hardness | -1.1468 | 1.7843 | 1.3377
ANN | Impact | -2.5141 | 1.1805 | 0.9267
Best Model per Property (by R²)
Property | Best Model | R² | RMSE | MAE
Tensile | Random Forest | 0.0523 | 2.3858 | 2.045
Flexural | Random Forest | 0.7115 | 0.4502 | 0.3404
Hardness | Random Forest | 0.6987 | 0.6684 | 0.5126
Impact | XGBoost | 0.7534 | 0.3127 | 0.2281

## LOOCV Predictions
Leave-One-Out CV Predictions vs Actual Values
Sample | Bamboo (%) | Actual Tensile | Actual Flexural | Actual Hardness | Actual Impact | RF Tensile | RF Flexural | RF Hardness | RF Impact | XGB Tensile | XGB Flexural | XGB Hardness | XGB Impact | ANN Tensile | ANN Flexural | ANN Hardness | ANN Impact
1 | 0 | 14.19108 | 3.97348 | 65.16037 | 12.39612 | 11.9511 | 4.36601 | 65.07444 | 13.48892 | 12.04061 | 4.45802 | 64.77467 | 12.87212 | 5.97929 | 3.9277 | 62.38827 | 12.41181
2 | 0 | 13.23058 | 4.58523 | 64.74724 | 12.83699 | 12.22527 | 4.20015 | 65.1879 | 13.36523 | 12.50098 | 4.17494 | 64.98124 | 12.6517 | 7.00044 | 4.95037 | 63.32646 | 13.98022
3 | 0 | 11.14138 | 4.31535 | 64.82117 | 12.86082 | 12.77726 | 4.27031 | 65.16978 | 13.35651 | 13.55177 | 4.28889 | 64.94507 | 12.63993 | 6.87026 | 4.04117 | 63.20322 | 12.68293
4 | 5 | 8.70904 | 4.06532 | 64.50748 | 13.81485 | 13.01784 | 4.31795 | 65.43941 | 13.63383 | 13.26634 | 4.27623 | 65.92695 | 14.3392 | 8.46395 | 4.76541 | 62.45376 | 13.70199
5 | 5 | 11.58424 | 4.22875 | 65.53171 | 14.20038 | 12.2285 | 4.29561 | 65.14461 | 13.56101 | 11.69706 | 4.20379 | 65.44726 | 14.20374 | 6.62557 | 5.29742 | 63.52178 | 14.16604
6 | 5 | 14.94237 | 4.2975 | 66.51754 | 14.65807 | 11.36118 | 4.27785 | 64.89 | 13.4428 | 10.2568 | 4.16926 | 64.9427 | 13.95827 | 5.93695 | 3.96745 | 62.42074 | 12.40851
7 | 10 | 11.82356 | 4.99372 | 63.60067 | 13.99403 | 10.03597 | 5.70627 | 63.39626 | 13.91362 | 10.69327 | 5.77477 | 63.44034 | 14.0671 | 6.43454 | 4.18063 | 63.16843 | 12.59808
8 | 10 | 9.72709 | 5.49584 | 63.31122 | 14.03337 | 10.88319 | 5.44991 | 63.66016 | 13.93353 | 11.80126 | 5.53768 | 63.5881 | 14.04902 | 9.95007 | 4.91292 | 63.21666 | 12.30867
9 | 10 | 11.96903 | 6.10767 | 63.72942 | 14.14561 | 10.25547 | 5.27796 | 63.54407 | 13.90208 | 10.66812 | 5.22352 | 63.3906 | 13.99599 | 10.28211 | 4.94156 | 63.33706 | 13.04242
10 | 20 | 8.43114 | 5.55638 | 62.37243 | 13.44853 | 9.52133 | 5.83683 | 63.19447 | 13.86079 | 8.17448 | 6.17212 | 62.90234 | 13.69507 | 7.92135 | 4.64187 | 61.91324 | 13.76065
11 | 20 | 5.97639 | 6.45523 | 62.4725 | 13.70879 | 10.19447 | 5.59172 | 63.17446 | 13.79388 | 9.43406 | 5.70908 | 62.83254 | 13.62742 | 6.25933 | 4.07478 | 62.25619 | 12.21855
12 | 20 | 10.17 | 5.93439 | 63.06814 | 13.69164 | 9.01058 | 5.74303 | 63.00085 | 13.79514 | 7.34356 | 5.99521 | 62.58592 | 13.63093 | 5.67851 | 4.35935 | 62.58206 | 12.33079

## Correlation Matrix
Pearson Correlation Matrix
| Bamboo (%) | Tensile | Flexural | Hardness | Impact
Bamboo (%) | 1 | -0.6951 | 0.844 | -0.8202 | 0.3386
Tensile | -0.6951 | 1 | -0.5864 | 0.7839 | -0.0834
Flexural | 0.844 | -0.5864 | 1 | -0.8268 | 0.2569
Hardness | -0.8202 | 0.7839 | -0.8268 | 1 | 0.0456
Impact | 0.3386 | -0.0834 | 0.2569 | 0.0456 | 1

## Figure Index
Generated Figures — Index
Figure File | Description
01a_experimental_Tensile.png | Experimental bar chart — Tensile Strength
01b_experimental_Flexural.png | Experimental bar chart — Flexural Stress
01c_experimental_Hardness.png | Experimental bar chart — Hardness
01d_experimental_Impact.png | Experimental bar chart — Impact Strength
02a_prediction_curves_Tensile.png | ML prediction curves — Tensile
02b_prediction_curves_Flexural.png | ML prediction curves — Flexural
02c_prediction_curves_Hardness.png | ML prediction curves — Hardness
02d_prediction_curves_Impact.png | ML prediction curves — Impact
03a_actual_vs_pred_RF_Tensile.png | Actual vs Predicted — RF Tensile
03b_actual_vs_pred_RF_Flexural.png | Actual vs Predicted — RF Flexural
03c_actual_vs_pred_RF_Hardness.png | Actual vs Predicted — RF Hardness
03d_actual_vs_pred_RF_Impact.png | Actual vs Predicted — RF Impact
03e_actual_vs_pred_XGB_Tensile.png | Actual vs Predicted — XGBoost Tensile
03f_actual_vs_pred_XGB_Flexural.png | Actual vs Predicted — XGBoost Flexural
03g_actual_vs_pred_XGB_Hardness.png | Actual vs Predicted — XGBoost Hardness
03h_actual_vs_pred_XGB_Impact.png | Actual vs Predicted — XGBoost Impact
03i_actual_vs_pred_ANN_Tensile.png | Actual vs Predicted — ANN Tensile
03j_actual_vs_pred_ANN_Flexural.png | Actual vs Predicted — ANN Flexural
03k_actual_vs_pred_ANN_Hardness.png | Actual vs Predicted — ANN Hardness
03l_actual_vs_pred_ANN_Impact.png | Actual vs Predicted — ANN Impact
04_r2_comparison.png | R² grouped bar chart — all models
05a_rmse_comparison.png | RMSE grouped bar chart — all models
05b_mae_comparison.png | MAE grouped bar chart — all models
06_correlation_heatmap.png | Pearson Correlation Heatmap
07a_residuals_RF_Tensile.png | Residuals — RF Tensile
07b_residuals_RF_Flexural.png | Residuals — RF Flexural
07c_residuals_RF_Hardness.png | Residuals — RF Hardness
07d_residuals_RF_Impact.png | Residuals — RF Impact
07e_residuals_XGB_Tensile.png | Residuals — XGBoost Tensile
07f_residuals_XGB_Flexural.png | Residuals — XGBoost Flexural
07g_residuals_XGB_Hardness.png | Residuals — XGBoost Hardness
07h_residuals_XGB_Impact.png | Residuals — XGBoost Impact
07i_residuals_ANN_Tensile.png | Residuals — ANN Tensile
07j_residuals_ANN_Flexural.png | Residuals — ANN Flexural
07k_residuals_ANN_Hardness.png | Residuals — ANN Hardness
07l_residuals_ANN_Impact.png | Residuals — ANN Impact
08_feature_importance.png | RF Feature Importance
09_radar_r2.png | Radar Chart — R² per model × property
10_pairplot.png | Pairplot coloured by bamboo loading
11a_metrics_heatmap_R2.png | Performance Metrics Heatmap — R²
11b_metrics_heatmap_RMSE.png | Performance Metrics Heatmap — RMSE
11c_metrics_heatmap_MAE.png | Performance Metrics Heatmap — MAE
12a_trend_Tensile_Flexural.png | Combined property trend — Tensile & Flexural
12b_trend_Hardness_Impact.png | Combined property trend — Hardness & Impact

## Prediction Curves
Bamboo % | RF Tensile | RF Flexural | RF Hardness | RF Impact | XGB Tensile | XGB Flexural | XGB Hardness | XGB Impact | ANN Tensile | ANN Flexural | ANN Hardness | ANN Impact
0 | 12.58064 | 4.283298 | 65.03817 | 13.07196 | 13.18915 | 4.29855 | 64.91207 | 12.69545 | 15.51194 | 4.251959 | 65.2132 | 14.50673
0.1005025 | 12.58064 | 4.283298 | 65.03817 | 13.07196 | 13.18915 | 4.29855 | 64.91207 | 12.69545 | 15.39252 | 4.22626 | 65.24467 | 14.51939
0.201005 | 12.58064 | 4.283298 | 65.03817 | 13.07196 | 13.18915 | 4.29855 | 64.91207 | 12.69545 | 15.2785 | 4.200649 | 65.27699 | 14.53118
0.3015075 | 12.58064 | 4.283298 | 65.03817 | 13.07196 | 13.18915 | 4.29855 | 64.91207 | 12.69545 | 15.1815 | 4.175387 | 65.31733 | 14.54314
0.4020101 | 12.58064 | 4.283298 | 65.03817 | 13.07196 | 13.18915 | 4.29855 | 64.91207 | 12.69545 | 15.10274 | 4.150499 | 65.36625 | 14.55528
0.5025126 | 12.58064 | 4.283298 | 65.03817 | 13.07196 | 13.18915 | 4.29855 | 64.91207 | 12.69545 | 15.02398 | 4.125611 | 65.41517 | 14.56741
0.6030151 | 12.58064 | 4.283298 | 65.03817 | 13.07196 | 13.18915 | 4.29855 | 64.91207 | 12.69545 | 14.99298 | 4.115638 | 65.44704 | 14.58822
0.7035176 | 12.58064 | 4.283298 | 65.03817 | 13.07196 | 13.18915 | 4.29855 | 64.91207 | 12.69545 | 14.96198 | 4.12146 | 65.44155 | 14.60322
0.8040201 | 12.58064 | 4.283298 | 65.03817 | 13.07196 | 13.18915 | 4.29855 | 64.91207 | 12.69545 | 14.94698 | 4.137714 | 65.43008 | 14.61813
0.9045226 | 12.58064 | 4.283298 | 65.03817 | 13.07196 | 13.18915 | 4.29855 | 64.91207 | 12.69545 | 14.9408 | 4.159874 | 65.41527 | 14.63309
1.005025 | 12.58064 | 4.283298 | 65.03817 | 13.07196 | 13.18915 | 4.29855 | 64.91207 | 12.69545 | 14.93462 | 4.182034 | 65.40046 | 14.64804
1.105528 | 12.58064 | 4.283298 | 65.03817 | 13.07196 | 13.18915 | 4.29855 | 64.91207 | 12.69545 | 14.92843 | 4.204195 | 65.38565 | 14.663
1.20603 | 12.58064 | 4.283298 | 65.03817 | 13.07196 | 13.18915 | 4.29855 | 64.91207 | 12.69545 | 14.92225 | 4.226356 | 65.37083 | 14.67796
1.306533 | 12.58064 | 4.283298 | 65.03817 | 13.07196 | 13.18915 | 4.29855 | 64.91207 | 12.69545 | 14.94418 | 4.252326 | 65.35603 | 14.69955
1.407035 | 12.58064 | 4.283298 | 65.03817 | 13.07196 | 13.18915 | 4.29855 | 64.91207 | 12.69545 | 14.98506 | 4.275087 | 65.32222 | 14.72224
1.507538 | 12.58064 | 4.283298 | 65.03817 | 13.07196 | 13.18915 | 4.29855 | 64.91207 | 12.69545 | 15.02088 | 4.296145 | 65.28506 | 14.74314
1.60804 | 12.58064 | 4.283298 | 65.03817 | 13.07196 | 13.18915 | 4.29855 | 64.91207 | 12.69545 | 15.05744 | 4.317785 | 65.24871 | 14.76405
1.708543 | 12.58064 | 4.283298 | 65.03817 | 13.07196 | 13.18915 | 4.29855 | 64.91207 | 12.69545 | 15.10003 | 4.344167 | 65.21893 | 14.78503
1.809045 | 12.58064 | 4.283298 | 65.03817 | 13.07196 | 13.18915 | 4.29855 | 64.91207 | 12.69545 | 15.14262 | 4.370549 | 65.18916 | 14.806
1.909548 | 12.58064 | 4.283298 | 65.03817 | 13.07196 | 13.18915 | 4.29855 | 64.91207 | 12.69545 | 15.1852 | 4.396932 | 65.15938 | 14.82697
2.01005 | 12.58064 | 4.283298 | 65.03817 | 13.07196 | 13.18915 | 4.29855 | 64.91207 | 12.69545 | 15.22779 | 4.423314 | 65.12959 | 14.84795
2.110553 | 12.58064 | 4.283298 | 65.03817 | 13.07196 | 13.18915 | 4.29855 | 64.91207 | 12.69545 | 15.27038 | 4.449696 | 65.09982 | 14.86892
2.211055 | 12.58064 | 4.283298 | 65.03817 | 13.07196 | 13.18915 | 4.29855 | 64.91207 | 12.69545 | 15.31297 | 4.476079 | 65.07005 | 14.8899
2.311558 | 12.58064 | 4.283298 | 65.03817 | 13.07196 | 13.18915 | 4.29855 | 64.91207 | 12.69545 | 15.34854 | 4.502803 | 65.04202 | 14.91044
2.41206 | 12.58064 | 4.283298 | 65.03817 | 13.07196 | 13.18915 | 4.29855 | 64.91207 | 12.69545 | 15.38349 | 4.52956 | 65.01417 | 14.93093
2.512563 | 12.02151 | 4.270052 | 65.29292 | 13.85292 | 13.18915 | 4.29855 | 64.91207 | 12.69545 | 15.41844 | 4.556315 | 64.98631 | 14.95144
2.613065 | 12.02151 | 4.270052 | 65.29292 | 13.85292 | 13.18915 | 4.29855 | 64.91207 | 12.69545 | 15.45897 | 4.584103 | 64.95702 | 14.97298
2.713568 | 12.02151 | 4.270052 | 65.29292 | 13.85292 | 13.18915 | 4.29855 | 64.91207 | 12.69545 | 15.50263 | 4.61531 | 64.91962 | 14.99443
2.81407 | 12.02151 | 4.270052 | 65.29292 | 13.85292 | 13.18915 | 4.29855 | 64.91207 | 12.69545 | 15.54628 | 4.646516 | 64.88223 | 15.01587
2.914573 | 12.02151 | 4.270052 | 65.29292 | 13.85292 | 13.18915 | 4.29855 | 64.91207 | 12.69545 | 15.58313 | 4.675906 | 64.83311 | 15.03453
3.015075 | 12.02151 | 4.270052 | 65.29292 | 13.85292 | 13.18915 | 4.29855 | 64.91207 | 12.69545 | 15.60968 | 4.702767 | 64.76585 | 15.04898
3.115578 | 12.02151 | 4.270052 | 65.29292 | 13.85292 | 13.18915 | 4.29855 | 64.91207 | 12.69545 | 15.63623 | 4.72963 | 64.69859 | 15.06342
3.21608 | 12.02151 | 4.270052 | 65.29292 | 13.85292 | 13.18915 | 4.29855 | 64.91207 | 12.69545 | 15.6756 | 4.748929 | 64.65159 | 15.07785
3.316583 | 12.02151 | 4.270052 | 65.29292 | 13.85292 | 13.18915 | 4.29855 | 64.91207 | 12.69545 | 15.68869 | 4.753637 | 64.62646 | 15.09081
3.417085 | 12.02151 | 4.270052 | 65.29292 | 13.85292 | 13.18915 | 4.29855 | 64.91207 | 12.69545 | 15.70579 | 4.758072 | 64.60484 | 15.10286
3.517588 | 12.02151 | 4.270052 | 65.29292 | 13.85292 | 13.18915 | 4.29855 | 64.91207 | 12.69545 | 15.73133 | 4.761927 | 64.59066 | 15.11297
3.61809 | 12.02151 | 4.270052 | 65.29292 | 13.85292 | 13.18915 | 4.29855 | 64.91207 | 12.69545 | 15.75687 | 4.765783 | 64.57648 | 15.12308
3.718593 | 12.02151 | 4.270052 | 65.29292 | 13.85292 | 13.18915 | 4.29855 | 64.91207 | 12.69545 | 15.78125 | 4.769762 | 64.56174 | 15.13303
3.819095 | 12.02151 | 4.270052 | 65.29292 | 13.85292 | 13.18915 | 4.29855 | 64.91207 | 12.69545 | 15.79891 | 4.778668 | 64.53956 | 15.14706
3.919598 | 12.02151 | 4.270052 | 65.29292 | 13.85292 | 13.18915 | 4.29855 | 64.91207 | 12.69545 | 15.81599 | 4.785465 | 64.51813 | 15.16127
4.020101 | 12.02151 | 4.270052 | 65.29292 | 13.85292 | 13.18915 | 4.29855 | 64.91207 | 12.69545 | 15.83308 | 4.792263 | 64.49669 | 15.17548
4.120603 | 12.02151 | 4.270052 | 65.29292 | 13.85292 | 13.18915 | 4.29855 | 64.91207 | 12.69545 | 15.85017 | 4.79906 | 64.47526 | 15.1897
4.221106 | 12.02151 | 4.270052 | 65.29292 | 13.85292 | 13.18915 | 4.29855 | 64.91207 | 12.69545 | 15.86577 | 4.802664 | 64.45525 | 15.20257
4.321608 | 12.02151 | 4.270052 | 65.29292 | 13.85292 | 13.18915 | 4.29855 | 64.91207 | 12.69545 | 15.8743 | 4.803864 | 64.43343 | 15.20902
4.422111 | 12.02151 | 4.270052 | 65.29292 | 13.85292 | 13.18915 | 4.29855 | 64.91207 | 12.69545 | 15.86074 | 4.80301 | 64.39691 | 15.2134
4.522613 | 12.02151 | 4.270052 | 65.29292 | 13.85292 | 13.18915 | 4.29855 | 64.91207 | 12.69545 | 15.83685 | 4.80503 | 64.35033 | 15.22154
4.623116 | 12.02151 | 4.270052 | 65.29292 | 13.85292 | 13.18915 | 4.29855 | 64.91207 | 12.69545 | 15.81296 | 4.807051 | 64.30375 | 15.22968
4.723618 | 12.02151 | 4.270052 | 65.29292 | 13.85292 | 13.18915 | 4.29855 | 64.91207 | 12.69545 | 15.78907 | 4.809072 | 64.25716 | 15.23781
4.824121 | 12.02151 | 4.270052 | 65.29292 | 13.85292 | 13.18915 | 4.29855 | 64.91207 | 12.69545 | 15.76517 | 4.811092 | 64.21059 | 15.24595
4.924623 | 12.02151 | 4.270052 | 65.29292 | 13.85292 | 13.18915 | 4.29855 | 64.91207 | 12.69545 | 15.76227 | 4.809072 | 64.17738 | 15.25351
5.025126 | 11.96776 | 4.304518 | 65.25259 | 13.88766 | 11.60023 | 4.197232 | 65.46124 | 14.19544 | 15.76279 | 4.803214 | 64.15038 | 15.25269
5.125628 | 11.96776 | 4.304518 | 65.25259 | 13.88766 | 11.60023 | 4.197232 | 65.46124 | 14.19544 | 15.78609 | 4.800716 | 64.15095 | 15.23742
5.226131 | 11.96776 | 4.304518 | 65.25259 | 13.88766 | 11.60023 | 4.197232 | 65.46124 | 14.19544 | 15.84957 | 4.794358 | 64.18192 | 15.2132
5.326633 | 11.96776 | 4.304518 | 65.25259 | 13.88766 | 11.60023 | 4.197232 | 65.46124 | 14.19544 | 15.91304 | 4.788001 | 64.21288 | 15.18898
5.427136 | 11.96776 | 4.304518 | 65.25259 | 13.88766 | 11.60023 | 4.197232 | 65.46124 | 14.19544 | 15.98583 | 4.778362 | 64.26311 | 15.183
5.527638 | 11.96776 | 4.304518 | 65.25259 | 13.88766 | 11.60023 | 4.197232 | 65.46124 | 14.19544 | 16.04573 | 4.767622 | 64.30638 | 15.17321
5.628141 | 11.96776 | 4.304518 | 65.25259 | 13.88766 | 11.60023 | 4.197232 | 65.46124 | 14.19544 | 16.09019 | 4.756049 | 64.33964 | 15.15701
5.728643 | 11.96776 | 4.304518 | 65.25259 | 13.88766 | 11.60023 | 4.197232 | 65.46124 | 14.19544 | 16.13466 | 4.744475 | 64.37289 | 15.14081
5.829146 | 11.96776 | 4.304518 | 65.25259 | 13.88766 | 11.60023 | 4.197232 | 65.46124 | 14.19544 | 16.17913 | 4.732901 | 64.40614 | 15.12461
5.929648 | 11.96776 | 4.304518 | 65.25259 | 13.88766 | 11.60023 | 4.197232 | 65.46124 | 14.19544 | 16.23054 | 4.72217 | 64.44178 | 15.10963
6.030151 | 11.96776 | 4.304518 | 65.25259 | 13.88766 | 11.60023 | 4.197232 | 65.46124 | 14.19544 | 16.33009 | 4.71833 | 64.49301 | 15.10289
6.130653 | 11.96776 | 4.304518 | 65.25259 | 13.88766 | 11.60023 | 4.197232 | 65.46124 | 14.19544 | 16.36379 | 4.728755 | 64.47983 | 15.06896
6.231156 | 11.96776 | 4.304518 | 65.25259 | 13.88766 | 11.60023 | 4.197232 | 65.46124 | 14.19544 | 16.3993 | 4.741172 | 64.45964 | 15.03273
6.331658 | 11.96776 | 4.304518 | 65.25259 | 13.88766 | 11.60023 | 4.197232 | 65.46124 | 14.19544 | 16.43687 | 4.750198 | 64.43953 | 15.00505
6.432161 | 11.96776 | 4.304518 | 65.25259 | 13.88766 | 11.60023 | 4.197232 | 65.46124 | 14.19544 | 16.47662 | 4.761779 | 64.42938 | 14.98353
6.532663 | 11.96776 | 4.304518 | 65.25259 | 13.88766 | 11.60023 | 4.197232 | 65.46124 | 14.19544 | 16.51865 | 4.77604 | 64.4297 | 14.96848
6.633166 | 11.96776 | 4.304518 | 65.25259 | 13.88766 | 11.60023 | 4.197232 | 65.46124 | 14.19544 | 16.56067 | 4.790301 | 64.43001 | 14.95344
6.733668 | 11.96776 | 4.304518 | 65.25259 | 13.88766 | 11.60023 | 4.197232 | 65.46124 | 14.19544 | 16.57477 | 4.798519 | 64.43732 | 14.93816
6.834171 | 11.96776 | 4.304518 | 65.25259 | 13.88766 | 11.60023 | 4.197232 | 65.46124 | 14.19544 | 16.58183 | 4.806797 | 64.45066 | 14.92403
6.934673 | 11.96776 | 4.304518 | 65.25259 | 13.88766 | 11.60023 | 4.197232 | 65.46124 | 14.19544 | 16.59399 | 4.816952 | 64.46437 | 14.90892
7.035176 | 11.96776 | 4.304518 | 65.25259 | 13.88766 | 11.60023 | 4.197232 | 65.46124 | 14.19544 | 16.60615 | 4.827108 | 64.47807 | 14.89382
7.135678 | 11.96776 | 4.304518 | 65.25259 | 13.88766 | 11.60023 | 4.197232 | 65.46124 | 14.19544 | 16.6183 | 4.837263 | 64.49178 | 14.87871
7.236181 | 11.96776 | 4.304518 | 65.25259 | 13.88766 | 11.60023 | 4.197232 | 65.46124 | 14.19544 | 16.63046 | 4.847419 | 64.50549 | 14.86361
7.336683 | 11.96776 | 4.304518 | 65.25259 | 13.88766 | 11.60023 | 4.197232 | 65.46124 | 14.19544 | 16.64261 | 4.857574 | 64.51919 | 14.84851
7.437186 | 11.96776 | 4.304518 | 65.25259 | 13.88766 | 11.60023 | 4.197232 | 65.46124 | 14.19544 | 16.65477 | 4.867729 | 64.53289 | 14.8334
7.537688 | 10.77892 | 5.508535 | 63.51954 | 13.98643 | 11.60023 | 4.197232 | 65.46124 | 14.19544 | 16.65207 | 4.873082 | 64.5416 | 14.81835
7.638191 | 10.77892 | 5.508535 | 63.51954 | 13.98643 | 11.60023 | 4.197232 | 65.46124 | 14.19544 | 16.64458 | 4.876888 | 64.54872 | 14.80333
7.738693 | 10.77892 | 5.508535 | 63.51954 | 13.98643 | 11.60023 | 4.197232 | 65.46124 | 14.19544 | 16.6371 | 4.880692 | 64.55582 | 14.7883
7.839196 | 10.77892 | 5.508535 | 63.51954 | 13.98643 | 11.60023 | 4.197232 | 65.46124 | 14.19544 | 16.62961 | 4.884498 | 64.56293 | 14.77327
7.939698 | 10.77892 | 5.508535 | 63.51954 | 13.98643 | 11.60023 | 4.197232 | 65.46124 | 14.19544 | 16.62213 | 4.888303 | 64.57005 | 14.75825
8.040201 | 10.77892 | 5.508535 | 63.51954 | 13.98643 | 11.60023 | 4.197232 | 65.46124 | 14.19544 | 16.61464 | 4.892107 | 64.57716 | 14.74322
8.140704 | 10.77892 | 5.508535 | 63.51954 | 13.98643 | 11.60023 | 4.197232 | 65.46124 | 14.19544 | 16.60715 | 4.895912 | 64.58426 | 14.72819
8.241206 | 10.77892 | 5.508535 | 63.51954 | 13.98643 | 11.60023 | 4.197232 | 65.46124 | 14.19544 | 16.59967 | 4.899718 | 64.59137 | 14.71316
8.341709 | 10.77892 | 5.508535 | 63.51954 | 13.98643 | 11.60023 | 4.197232 | 65.46124 | 14.19544 | 16.59218 | 4.903522 | 64.59848 | 14.69814
8.442211 | 10.77892 | 5.508535 | 63.51954 | 13.98643 | 11.60023 | 4.197232 | 65.46124 | 14.19544 | 16.58469 | 4.907327 | 64.60559 | 14.68311
8.542714 | 10.77892 | 5.508535 | 63.51954 | 13.98643 | 11.60023 | 4.197232 | 65.46124 | 14.19544 | 16.57721 | 4.911133 | 64.61269 | 14.66808
8.643216 | 10.77892 | 5.508535 | 63.51954 | 13.98643 | 11.60023 | 4.197232 | 65.46124 | 14.19544 | 16.56972 | 4.914937 | 64.6198 | 14.65305
8.743719 | 10.77892 | 5.508535 | 63.51954 | 13.98643 | 11.60023 | 4.197232 | 65.46124 | 14.19544 | 16.55463 | 4.922276 | 64.63547 | 14.63324
8.844221 | 10.77892 | 5.508535 | 63.51954 | 13.98643 | 11.60023 | 4.197232 | 65.46124 | 14.19544 | 16.52468 | 4.937688 | 64.67021 | 14.60307
8.944724 | 10.77892 | 5.508535 | 63.51954 | 13.98643 | 11.60023 | 4.197232 | 65.46124 | 14.19544 | 16.51675 | 4.960702 | 64.7163 | 14.57146
9.045226 | 10.77892 | 5.508535 | 63.51954 | 13.98643 | 11.60023 | 4.197232 | 65.46124 | 14.19544 | 16.50882 | 4.983715 | 64.76238 | 14.53984
9.145729 | 10.77892 | 5.508535 | 63.51954 | 13.98643 | 11.60023 | 4.197232 | 65.46124 | 14.19544 | 16.50089 | 5.00673 | 64.80846 | 14.50823
9.246231 | 10.77892 | 5.508535 | 63.51954 | 13.98643 | 11.60023 | 4.197232 | 65.46124 | 14.19544 | 16.49296 | 5.029743 | 64.85455 | 14.47662
9.346734 | 10.77892 | 5.508535 | 63.51954 | 13.98643 | 11.60023 | 4.197232 | 65.46124 | 14.19544 | 16.48503 | 5.052757 | 64.90063 | 14.44501
9.447236 | 10.77892 | 5.508535 | 63.51954 | 13.98643 | 11.60023 | 4.197232 | 65.46124 | 14.19544 | 16.4771 | 5.075771 | 64.94672 | 14.4134
9.547739 | 10.77892 | 5.508535 | 63.51954 | 13.98643 | 11.60023 | 4.197232 | 65.46124 | 14.19544 | 16.46917 | 5.098784 | 64.99281 | 14.38178
9.648241 | 10.77892 | 5.508535 | 63.51954 | 13.98643 | 11.60023 | 4.197232 | 65.46124 | 14.19544 | 16.46124 | 5.121799 | 65.03889 | 14.35017
9.748744 | 10.77892 | 5.508535 | 63.51954 | 13.98643 | 11.60023 | 4.197232 | 65.46124 | 14.19544 | 16.45389 | 5.137553 | 65.07898 | 14.31983
9.849246 | 10.77892 | 5.508535 | 63.51954 | 13.98643 | 11.60023 | 4.197232 | 65.46124 | 14.19544 | 16.44774 | 5.14115 | 65.10872 | 14.29163
9.949749 | 10.77892 | 5.508535 | 63.51954 | 13.98643 | 11.60023 | 4.197232 | 65.46124 | 14.19544 | 16.45742 | 5.156039 | 65.12624 | 14.26344
10.05025 | 10.77892 | 5.508535 | 63.51954 | 13.98643 | 11.17056 | 5.544806 | 63.52021 | 14.03802 | 16.4838 | 5.17304 | 65.14925 | 14.23219
10.15075 | 10.77892 | 5.508535 | 63.51954 | 13.98643 | 11.17056 | 5.544806 | 63.52021 | 14.03802 | 16.53072 | 5.192642 | 65.17901 | 14.19715
10.25126 | 10.77892 | 5.508535 | 63.51954 | 13.98643 | 11.17056 | 5.544806 | 63.52021 | 14.03802 | 16.57763 | 5.212243 | 65.20876 | 14.16212
10.35176 | 10.77892 | 5.508535 | 63.51954 | 13.98643 | 11.17056 | 5.544806 | 63.52021 | 14.03802 | 16.62455 | 5.231844 | 65.23853 | 14.12709
10.45226 | 10.77892 | 5.508535 | 63.51954 | 13.98643 | 11.17056 | 5.544806 | 63.52021 | 14.03802 | 16.67147 | 5.251446 | 65.26828 | 14.09205
10.55276 | 10.77892 | 5.508535 | 63.51954 | 13.98643 | 11.17056 | 5.544806 | 63.52021 | 14.03802 | 16.71389 | 5.268401 | 65.314 | 14.06881
10.65327 | 10.77892 | 5.508535 | 63.51954 | 13.98643 | 11.17056 | 5.544806 | 63.52021 | 14.03802 | 16.7545 | 5.284289 | 65.36618 | 14.05032
10.75377 | 10.77892 | 5.508535 | 63.51954 | 13.98643 | 11.17056 | 5.544806 | 63.52021 | 14.03802 | 16.79511 | 5.300177 | 65.41834 | 14.03184
10.85427 | 10.77892 | 5.508535 | 63.51954 | 13.98643 | 11.17056 | 5.544806 | 63.52021 | 14.03802 | 16.83572 | 5.316065 | 65.47052 | 14.01335
10.95477 | 10.77892 | 5.508535 | 63.51954 | 13.98643 | 11.17056 | 5.544806 | 63.52021 | 14.03802 | 16.87633 | 5.331952 | 65.52269 | 13.99487
11.05528 | 10.77892 | 5.508535 | 63.51954 | 13.98643 | 11.17056 | 5.544806 | 63.52021 | 14.03802 | 16.94809 | 5.365803 | 65.57262 | 13.99082
11.15578 | 10.77892 | 5.508535 | 63.51954 | 13.98643 | 11.17056 | 5.544806 | 63.52021 | 14.03802 | 17.02065 | 5.400119 | 65.62251 | 13.98715
11.25628 | 10.77892 | 5.508535 | 63.51954 | 13.98643 | 11.17056 | 5.544806 | 63.52021 | 14.03802 | 17.09321 | 5.434435 | 65.67238 | 13.98349
11.35678 | 10.77892 | 5.508535 | 63.51954 | 13.98643 | 11.17056 | 5.544806 | 63.52021 | 14.03802 | 17.16576 | 5.46875 | 65.72225 | 13.97982
11.45729 | 10.77892 | 5.508535 | 63.51954 | 13.98643 | 11.17056 | 5.544806 | 63.52021 | 14.03802 | 17.23832 | 5.503067 | 65.77213 | 13.97615
11.55779 | 10.77892 | 5.508535 | 63.51954 | 13.98643 | 11.17056 | 5.544806 | 63.52021 | 14.03802 | 17.31088 | 5.537383 | 65.82201 | 13.97248
11.65829 | 10.77892 | 5.508535 | 63.51954 | 13.98643 | 11.17056 | 5.544806 | 63.52021 | 14.03802 | 17.38345 | 5.5717 | 65.87189 | 13.96881
11.75879 | 10.77892 | 5.508535 | 63.51954 | 13.98643 | 11.17056 | 5.544806 | 63.52021 | 14.03802 | 17.456 | 5.606014 | 65.92176 | 13.96514
11.8593 | 10.77892 | 5.508535 | 63.51954 | 13.98643 | 11.17056 | 5.544806 | 63.52021 | 14.03802 | 17.48614 | 5.631339 | 65.95205 | 13.95726
11.9598 | 10.77892 | 5.508535 | 63.51954 | 13.98643 | 11.17056 | 5.544806 | 63.52021 | 14.03802 | 17.45984 | 5.644701 | 65.95627 | 13.9438
12.0603 | 10.77892 | 5.508535 | 63.51954 | 13.98643 | 11.17056 | 5.544806 | 63.52021 | 14.03802 | 17.39811 | 5.65476 | 65.94543 | 13.93067
12.1608 | 10.77892 | 5.508535 | 63.51954 | 13.98643 | 11.17056 | 5.544806 | 63.52021 | 14.03802 | 17.3197 | 5.663262 | 65.92751 | 13.9177
12.26131 | 10.77892 | 5.508535 | 63.51954 | 13.98643 | 11.17056 | 5.544806 | 63.52021 | 14.03802 | 17.24129 | 5.671765 | 65.90958 | 13.90473
12.36181 | 10.77892 | 5.508535 | 63.51954 | 13.98643 | 11.17056 | 5.544806 | 63.52021 | 14.03802 | 17.16288 | 5.680267 | 65.89167 | 13.89176
12.46231 | 10.77892 | 5.508535 | 63.51954 | 13.98643 | 11.17056 | 5.544806 | 63.52021 | 14.03802 | 17.08447 | 5.68877 | 65.87375 | 13.87879
12.56281 | 10.69371 | 5.545004 | 63.46356 | 13.98013 | 11.17056 | 5.544806 | 63.52021 | 14.03802 | 17.03326 | 5.684473 | 65.87422 | 13.871
12.66332 | 10.69371 | 5.545004 | 63.46356 | 13.98013 | 11.17056 | 5.544806 | 63.52021 | 14.03802 | 16.98679 | 5.677937 | 65.87792 | 13.86412
12.76382 | 10.69371 | 5.545004 | 63.46356 | 13.98013 | 11.17056 | 5.544806 | 63.52021 | 14.03802 | 16.94033 | 5.671402 | 65.88161 | 13.85724
12.86432 | 10.69371 | 5.545004 | 63.46356 | 13.98013 | 11.17056 | 5.544806 | 63.52021 | 14.03802 | 16.85729 | 5.66148 | 65.87202 | 13.85477
12.96482 | 10.69371 | 5.545004 | 63.46356 | 13.98013 | 11.17056 | 5.544806 | 63.52021 | 14.03802 | 16.75143 | 5.649445 | 65.85414 | 13.85505
13.06533 | 10.69371 | 5.545004 | 63.46356 | 13.98013 | 11.17056 | 5.544806 | 63.52021 | 14.03802 | 16.64557 | 5.637412 | 65.83627 | 13.85534
13.16583 | 10.69371 | 5.545004 | 63.46356 | 13.98013 | 11.17056 | 5.544806 | 63.52021 | 14.03802 | 16.53971 | 5.625378 | 65.81838 | 13.85562
13.26633 | 10.69371 | 5.545004 | 63.46356 | 13.98013 | 11.17056 | 5.544806 | 63.52021 | 14.03802 | 16.43386 | 5.613343 | 65.8005 | 13.85591
13.36683 | 10.69371 | 5.545004 | 63.46356 | 13.98013 | 11.17056 | 5.544806 | 63.52021 | 14.03802 | 16.328 | 5.601309 | 65.78262 | 13.85619
13.46734 | 10.69371 | 5.545004 | 63.46356 | 13.98013 | 11.17056 | 5.544806 | 63.52021 | 14.03802 | 16.22214 | 5.589275 | 65.76474 | 13.85647
13.56784 | 10.69371 | 5.545004 | 63.46356 | 13.98013 | 11.17056 | 5.544806 | 63.52021 | 14.03802 | 16.11628 | 5.577241 | 65.74686 | 13.85676
13.66834 | 10.69371 | 5.545004 | 63.46356 | 13.98013 | 11.17056 | 5.544806 | 63.52021 | 14.03802 | 16.01133 | 5.564889 | 65.73085 | 13.85881
13.76884 | 10.69371 | 5.545004 | 63.46356 | 13.98013 | 11.17056 | 5.544806 | 63.52021 | 14.03802 | 15.90762 | 5.552098 | 65.71742 | 13.8633
13.86935 | 10.69371 | 5.545004 | 63.46356 | 13.98013 | 11.17056 | 5.544806 | 63.52021 | 14.03802 | 15.80391 | 5.539307 | 65.70399 | 13.8678
13.96985 | 10.69371 | 5.545004 | 63.46356 | 13.98013 | 11.17056 | 5.544806 | 63.52021 | 14.03802 | 15.70021 | 5.526515 | 65.69056 | 13.87229
14.07035 | 10.69371 | 5.545004 | 63.46356 | 13.98013 | 11.17056 | 5.544806 | 63.52021 | 14.03802 | 15.5965 | 5.513723 | 65.67713 | 13.87679
14.17085 | 10.69371 | 5.545004 | 63.46356 | 13.98013 | 11.17056 | 5.544806 | 63.52021 | 14.03802 | 15.49279 | 5.500932 | 65.6637 | 13.88128
14.27136 | 10.69371 | 5.545004 | 63.46356 | 13.98013 | 11.17056 | 5.544806 | 63.52021 | 14.03802 | 15.38909 | 5.488141 | 65.65028 | 13.88578
14.37186 | 10.69371 | 5.545004 | 63.46356 | 13.98013 | 11.17056 | 5.544806 | 63.52021 | 14.03802 | 15.28538 | 5.475349 | 65.63684 | 13.89027
14.47236 | 10.69371 | 5.545004 | 63.46356 | 13.98013 | 11.17056 | 5.544806 | 63.52021 | 14.03802 | 15.18167 | 5.462558 | 65.62341 | 13.89477
14.57286 | 10.69371 | 5.545004 | 63.46356 | 13.98013 | 11.17056 | 5.544806 | 63.52021 | 14.03802 | 15.07797 | 5.449767 | 65.60999 | 13.89926
14.67337 | 10.69371 | 5.545004 | 63.46356 | 13.98013 | 11.17056 | 5.544806 | 63.52021 | 14.03802 | 14.97426 | 5.436975 | 65.59656 | 13.90376
14.77387 | 10.69371 | 5.545004 | 63.46356 | 13.98013 | 11.17056 | 5.544806 | 63.52021 | 14.03802 | 14.87056 | 5.424183 | 65.58312 | 13.90825
14.87437 | 10.69371 | 5.545004 | 63.46356 | 13.98013 | 11.17056 | 5.544806 | 63.52021 | 14.03802 | 14.76685 | 5.411392 | 65.56969 | 13.91275
14.97487 | 10.69371 | 5.545004 | 63.46356 | 13.98013 | 11.17056 | 5.544806 | 63.52021 | 14.03802 | 14.66315 | 5.398601 | 65.55627 | 13.91724
15.07538 | 8.818652 | 5.889655 | 62.84862 | 13.71455 | 11.17056 | 5.544806 | 63.52021 | 14.03802 | 14.55944 | 5.385809 | 65.54284 | 13.92174
15.17588 | 8.818652 | 5.889655 | 62.84862 | 13.71455 | 11.17056 | 5.544806 | 63.52021 | 14.03802 | 14.45573 | 5.373018 | 65.5294 | 13.92624
15.27638 | 8.818652 | 5.889655 | 62.84862 | 13.71455 | 11.17056 | 5.544806 | 63.52021 | 14.03802 | 14.35203 | 5.360227 | 65.51598 | 13.93073
15.37688 | 8.818652 | 5.889655 | 62.84862 | 13.71455 | 11.17056 | 5.544806 | 63.52021 | 14.03802 | 14.24832 | 5.347435 | 65.50254 | 13.93523
15.47739 | 8.818652 | 5.889655 | 62.84862 | 13.71455 | 11.17056 | 5.544806 | 63.52021 | 14.03802 | 14.14461 | 5.334643 | 65.48912 | 13.93972
15.57789 | 8.818652 | 5.889655 | 62.84862 | 13.71455 | 11.17056 | 5.544806 | 63.52021 | 14.03802 | 14.0409 | 5.321851 | 65.47569 | 13.94422
15.67839 | 8.818652 | 5.889655 | 62.84862 | 13.71455 | 11.17056 | 5.544806 | 63.52021 | 14.03802 | 13.9372 | 5.309061 | 65.46225 | 13.94871
15.77889 | 8.818652 | 5.889655 | 62.84862 | 13.71455 | 11.17056 | 5.544806 | 63.52021 | 14.03802 | 13.8335 | 5.296269 | 65.44882 | 13.95321
15.8794 | 8.818652 | 5.889655 | 62.84862 | 13.71455 | 11.17056 | 5.544806 | 63.52021 | 14.03802 | 13.72979 | 5.283477 | 65.43539 | 13.9577
15.9799 | 8.818652 | 5.889655 | 62.84862 | 13.71455 | 11.17056 | 5.544806 | 63.52021 | 14.03802 | 13.62608 | 5.270685 | 65.42197 | 13.9622
16.0804 | 8.818652 | 5.889655 | 62.84862 | 13.71455 | 11.17056 | 5.544806 | 63.52021 | 14.03802 | 13.52238 | 5.257895 | 65.40854 | 13.96669
16.1809 | 8.818652 | 5.889655 | 62.84862 | 13.71455 | 11.17056 | 5.544806 | 63.52021 | 14.03802 | 13.41867 | 5.245103 | 65.3951 | 13.97119
16.28141 | 8.818652 | 5.889655 | 62.84862 | 13.71455 | 11.17056 | 5.544806 | 63.52021 | 14.03802 | 13.31496 | 5.232312 | 65.38168 | 13.97569
16.38191 | 8.818652 | 5.889655 | 62.84862 | 13.71455 | 11.17056 | 5.544806 | 63.52021 | 14.03802 | 13.21126 | 5.219521 | 65.36825 | 13.98018
16.48241 | 8.818652 | 5.889655 | 62.84862 | 13.71455 | 11.17056 | 5.544806 | 63.52021 | 14.03802 | 13.10755 | 5.206729 | 65.35481 | 13.98468
16.58291 | 8.818652 | 5.889655 | 62.84862 | 13.71455 | 11.17056 | 5.544806 | 63.52021 | 14.03802 | 13.00385 | 5.193937 | 65.34138 | 13.98917
16.68342 | 8.818652 | 5.889655 | 62.84862 | 13.71455 | 11.17056 | 5.544806 | 63.52021 | 14.03802 | 12.90014 | 5.181146 | 65.32796 | 13.99367
16.78392 | 8.818652 | 5.889655 | 62.84862 | 13.71455 | 11.17056 | 5.544806 | 63.52021 | 14.03802 | 12.79643 | 5.168355 | 65.31453 | 13.99816
16.88442 | 8.818652 | 5.889655 | 62.84862 | 13.71455 | 11.17056 | 5.544806 | 63.52021 | 14.03802 | 12.69272 | 5.155562 | 65.30109 | 14.00266
16.98492 | 8.818652 | 5.889655 | 62.84862 | 13.71455 | 11.17056 | 5.544806 | 63.52021 | 14.03802 | 12.58902 | 5.142773 | 65.28767 | 14.00715
17.08543 | 8.818652 | 5.889655 | 62.84862 | 13.71455 | 11.17056 | 5.544806 | 63.52021 | 14.03802 | 12.48531 | 5.12998 | 65.27424 | 14.01165
17.18593 | 8.818652 | 5.889655 | 62.84862 | 13.71455 | 11.17056 | 5.544806 | 63.52021 | 14.03802 | 12.38161 | 5.117189 | 65.26081 | 14.01614
17.28643 | 8.818652 | 5.889655 | 62.84862 | 13.71455 | 11.17056 | 5.544806 | 63.52021 | 14.03802 | 12.2779 | 5.104397 | 65.24738 | 14.02064
17.38693 | 8.818652 | 5.889655 | 62.84862 | 13.71455 | 11.17056 | 5.544806 | 63.52021 | 14.03802 | 12.1742 | 5.091606 | 65.23395 | 14.02514
17.48744 | 8.818652 | 5.889655 | 62.84862 | 13.71455 | 11.17056 | 5.544806 | 63.52021 | 14.03802 | 12.07049 | 5.078814 | 65.22052 | 14.02963
17.58794 | 8.818652 | 5.889655 | 62.84862 | 13.71455 | 11.17056 | 5.544806 | 63.52021 | 14.03802 | 11.96678 | 5.066022 | 65.20709 | 14.03413
17.68844 | 8.818652 | 5.889655 | 62.84862 | 13.71455 | 11.17056 | 5.544806 | 63.52021 | 14.03802 | 11.86308 | 5.053231 | 65.19366 | 14.03862
17.78894 | 8.818652 | 5.889655 | 62.84862 | 13.71455 | 11.17056 | 5.544806 | 63.52021 | 14.03802 | 11.75937 | 5.040439 | 65.18023 | 14.04312
17.88945 | 8.818652 | 5.889655 | 62.84862 | 13.71455 | 11.17056 | 5.544806 | 63.52021 | 14.03802 | 11.65566 | 5.027648 | 65.1668 | 14.04761
17.98995 | 8.818652 | 5.889655 | 62.84862 | 13.71455 | 11.17056 | 5.544806 | 63.52021 | 14.03802 | 11.55196 | 5.014857 | 65.15337 | 14.05211
18.09045 | 8.818652 | 5.889655 | 62.84862 | 13.71455 | 11.17056 | 5.544806 | 63.52021 | 14.03802 | 11.44825 | 5.002066 | 65.13994 | 14.0566
18.19095 | 8.818652 | 5.889655 | 62.84862 | 13.71455 | 11.17056 | 5.544806 | 63.52021 | 14.03802 | 11.34454 | 4.989274 | 65.12651 | 14.0611
18.29146 | 8.818652 | 5.889655 | 62.84862 | 13.71455 | 11.17056 | 5.544806 | 63.52021 | 14.03802 | 11.24084 | 4.976483 | 65.11308 | 14.06559
18.39196 | 8.818652 | 5.889655 | 62.84862 | 13.71455 | 11.17056 | 5.544806 | 63.52021 | 14.03802 | 11.13713 | 4.963691 | 65.09966 | 14.07009
18.49246 | 8.818652 | 5.889655 | 62.84862 | 13.71455 | 11.17056 | 5.544806 | 63.52021 | 14.03802 | 11.03343 | 4.9509 | 65.08622 | 14.07458
18.59296 | 8.818652 | 5.889655 | 62.84862 | 13.71455 | 11.17056 | 5.544806 | 63.52021 | 14.03802 | 10.92972 | 4.938109 | 65.07279 | 14.07908
18.69347 | 8.818652 | 5.889655 | 62.84862 | 13.71455 | 11.17056 | 5.544806 | 63.52021 | 14.03802 | 10.82601 | 4.925317 | 65.05936 | 14.08357
18.79397 | 8.818652 | 5.889655 | 62.84862 | 13.71455 | 11.17056 | 5.544806 | 63.52021 | 14.03802 | 10.72231 | 4.912525 | 65.04594 | 14.08807
18.89447 | 8.818652 | 5.889655 | 62.84862 | 13.71455 | 11.17056 | 5.544806 | 63.52021 | 14.03802 | 10.61861 | 4.899735 | 65.0325 | 14.09257
18.99497 | 8.818652 | 5.889655 | 62.84862 | 13.71455 | 11.17056 | 5.544806 | 63.52021 | 14.03802 | 10.5149 | 4.886942 | 65.01907 | 14.09706
19.09548 | 8.818652 | 5.889655 | 62.84862 | 13.71455 | 11.17056 | 5.544806 | 63.52021 | 14.03802 | 10.41119 | 4.874152 | 65.00565 | 14.10156
19.19598 | 8.818652 | 5.889655 | 62.84862 | 13.71455 | 11.17056 | 5.544806 | 63.52021 | 14.03802 | 10.30749 | 4.86136 | 64.99222 | 14.10605
19.29648 | 8.818652 | 5.889655 | 62.84862 | 13.71455 | 11.17056 | 5.544806 | 63.52021 | 14.03802 | 10.20378 | 4.848568 | 64.97878 | 14.11055
19.39698 | 8.818652 | 5.889655 | 62.84862 | 13.71455 | 11.17056 | 5.544806 | 63.52021 | 14.03802 | 10.10007 | 4.835777 | 64.96535 | 14.11504
19.49749 | 8.818652 | 5.889655 | 62.84862 | 13.71455 | 11.17056 | 5.544806 | 63.52021 | 14.03802 | 9.996367 | 4.822985 | 64.95193 | 14.11954
19.59799 | 8.818652 | 5.889655 | 62.84862 | 13.71455 | 11.17056 | 5.544806 | 63.52021 | 14.03802 | 9.892662 | 4.810194 | 64.93849 | 14.12403
19.69849 | 8.818652 | 5.889655 | 62.84862 | 13.71455 | 11.17056 | 5.544806 | 63.52021 | 14.03802 | 9.78896 | 4.797403 | 64.92506 | 14.12853
19.79899 | 8.818652 | 5.889655 | 62.84862 | 13.71455 | 11.17056 | 5.544806 | 63.52021 | 14.03802 | 9.685254 | 4.784612 | 64.91164 | 14.13302
19.8995 | 8.818652 | 5.889655 | 62.84862 | 13.71455 | 11.17056 | 5.544806 | 63.52021 | 14.03802 | 9.581547 | 4.77182 | 64.89821 | 14.13752
20 | 8.818652 | 5.889655 | 62.84862 | 13.71455 | 8.213022 | 5.970634 | 62.6743 | 13.64142 | 9.477836 | 4.759027 | 64.88478 | 14.14202

## Residuals
Sample | Property | RF Residual | XGB Residual | ANN Residual
1 | Tensile | 2.239979 | 2.150471 | 8.211789
2 | Tensile | 1.005308 | 0.7295962 | 6.23014
3 | Tensile | -1.635876 | -2.410389 | 4.271124
4 | Tensile | -4.308804 | -4.557305 | 0.2450886
5 | Tensile | -0.6442588 | -0.1128157 | 4.958669
6 | Tensile | 3.581188 | 4.685572 | 9.005416
7 | Tensile | 1.787594 | 1.130286 | 5.389019
8 | Tensile | -1.156101 | -2.074166 | -0.222976
9 | Tensile | 1.713563 | 1.300911 | 1.686917
10 | Tensile | -1.090195 | 0.2566626 | 0.5097867
11 | Tensile | -4.218075 | -3.457674 | -0.2829401
12 | Tensile | 1.15942 | 2.826443 | 4.491495
1 | Flexural | -0.392528 | -0.484536 | 0.04577746
2 | Flexural | 0.385084 | 0.4102892 | -0.365144
3 | Flexural | 0.04503657 | 0.02645602 | 0.2741812
4 | Flexural | -0.2526255 | -0.2109125 | -0.7000924
5 | Flexural | -0.06686061 | 0.02495867 | -1.068673
6 | Flexural | 0.01964571 | 0.128243 | 0.3300531
7 | Flexural | -0.7125486 | -0.7810452 | 0.8130889
8 | Flexural | 0.04593272 | -0.04183669 | 0.5829231
9 | Flexural | 0.8297123 | 0.8841514 | 1.166109
10 | Flexural | -0.2804492 | -0.6157427 | 0.9145117
11 | Flexural | 0.8635111 | 0.746147 | 2.380453
12 | Flexural | 0.1913607 | -0.06081775 | 1.575044
1 | Hardness | 0.08593388 | 0.3857046 | 2.772103
2 | Hardness | -0.4406645 | -0.2340049 | 1.420781
3 | Hardness | -0.3486055 | -0.1239032 | 1.617946
4 | Hardness | -0.9319305 | -1.419474 | 2.053719
5 | Hardness | 0.3871006 | 0.08444996 | 2.009928
6 | Hardness | 1.627545 | 1.574844 | 4.096799
7 | Hardness | 0.2044132 | 0.1603266 | 0.4322351
8 | Hardness | -0.3489428 | -0.2768768 | 0.09456282
9 | Hardness | 0.1853544 | 0.338824 | 0.3923553
10 | Hardness | -0.8220437 | -0.5299102 | 0.4591873
11 | Hardness | -0.701957 | -0.3600411 | 0.2163061
12 | Hardness | 0.06729146 | 0.4822191 | 0.4860799
1 | Impact | -1.092797 | -0.4760003 | -0.01568593
2 | Impact | -0.5282357 | 0.1852928 | -1.143227
3 | Impact | -0.4956888 | 0.2208896 | 0.1778857
4 | Impact | 0.1810151 | -0.5243529 | 0.1128554
5 | Impact | 0.6393684 | -0.003356288 | 0.03433664
6 | Impact | 1.215268 | 0.6998033 | 2.249561
7 | Impact | 0.0804133 | -0.07306871 | 1.395946
8 | Impact | 0.09983809 | -0.01565424 | 1.724697
9 | Impact | 0.2435313 | 0.1496194 | 1.103189
10 | Impact | -0.4122624 | -0.2465418 | -0.3121243
11 | Impact | -0.08508923 | 0.08137152 | 1.490244
12 | Impact | -0.1034985 | 0.06071074 | 1.360852

## Feature Importance
Property | Importance
Tensile | 1
Flexural | 1
Hardness | 1
Impact | 1

## Best Models
Property | Best Model | R² | RMSE | MAE
Tensile | Random Forest | 0.05228862 | 2.385779 | 2.04503
Flexural | Random Forest | 0.7114644 | 0.4502085 | 0.3404412
Hardness | Random Forest | 0.6987447 | 0.6684103 | 0.5126485
Impact | XGBoost | 0.7534281 | 0.3127091 | 0.2280551

## Statistics
Variable | count | mean | std | min | 25% | 50% | 75% | max
Bamboo_pct | 12 | 8.75 | 7.72393 | 0 | 3.75 | 7.5 | 12.5 | 20
Tensile | 12 | 10.991325 | 2.559685 | 5.97639 | 9.4725775 | 11.36281 | 12.2844175 | 14.94237
Flexural | 12 | 5.000738 | 0.8754035 | 3.97348 | 4.2803125 | 4.789475 | 5.6508825 | 6.45523
Hardness | 12 | 64.15332 | 1.27195 | 62.37243 | 63.25045 | 64.11845 | 64.90597 | 66.51754
Impact | 12 | 13.6491 | 0.6577533 | 12.39612 | 13.3016025 | 13.76182 | 14.06143 | 14.65807