## Thermal_Conductivity
Sample_ID | Nanofluid_Type | Nanofluid_Code | Temperature (°C) | Temperature_Norm | Concentration (vol.%) | Concentration_Norm | Thermal Conductivity (W/m·K) | Split
S001 | Fe3O4-Al2O3-TiO2 | 1 | 10 | 0 | 0.3 | 1 | 0.63798 | Train
S002 | Fe3O4-Al2O3-TiO2 | 1 | 10 | 0 | 0.2 | 0.6595745 | 0.62938 | Train
S003 | Fe3O4-Al2O3-TiO2 | 1 | 10 | 0 | 0.1 | 0.3191489 | 0.62616 | Train
S004 | Fe3O4-Al2O3-TiO2 | 1 | 10 | 0 | 0.05 | 0.1489362 | 0.62079 | Train
S005 | Fe3O4-Al2O3-TiO2 | 1 | 10 | 0 | 0.025 | 0.06382979 | 0.61434 | Train
S006 | Fe3O4-Al2O3-TiO2 | 1 | 10 | 0 | 0.0125 | 0.0212766 | 0.6079 | Train
S007 | Fe3O4-Al2O3-TiO2 | 1 | 10 | 0 | 0.00625 | 0 | 0.60252 | Train
S008 | Fe3O4-Al2O3-TiO2 | 1 | 15 | 0.125 | 0.3 | 1 | 0.65087 | Train
S009 | Fe3O4-Al2O3-TiO2 | 1 | 15 | 0.125 | 0.2 | 0.6595745 | 0.64227 | Train
S010 | Fe3O4-Al2O3-TiO2 | 1 | 15 | 0.125 | 0.1 | 0.3191489 | 0.6369 | Train
S011 | Fe3O4-Al2O3-TiO2 | 1 | 15 | 0.125 | 0.05 | 0.1489362 | 0.6326 | Train
S012 | Fe3O4-Al2O3-TiO2 | 1 | 15 | 0.125 | 0.025 | 0.06382979 | 0.62616 | Train
S013 | Fe3O4-Al2O3-TiO2 | 1 | 15 | 0.125 | 0.0125 | 0.0212766 | 0.62304 | Train
S014 | Fe3O4-Al2O3-TiO2 | 1 | 15 | 0.125 | 0.00625 | 0 | 0.61864 | Train
S015 | Fe3O4-Al2O3-TiO2 | 1 | 20 | 0.25 | 0.3 | 1 | 0.66762 | Train
S016 | Fe3O4-Al2O3-TiO2 | 1 | 20 | 0.25 | 0.2 | 0.6595745 | 0.65624 | Train
S017 | Fe3O4-Al2O3-TiO2 | 1 | 20 | 0.25 | 0.1 | 0.3191489 | 0.6513 | Train
S018 | Fe3O4-Al2O3-TiO2 | 1 | 20 | 0.25 | 0.05 | 0.1489362 | 0.6455 | Train
S019 | Fe3O4-Al2O3-TiO2 | 1 | 20 | 0.25 | 0.025 | 0.06382979 | 0.64231 | Train
S020 | Fe3O4-Al2O3-TiO2 | 1 | 20 | 0.25 | 0.0125 | 0.0212766 | 0.63811 | Train
S021 | Fe3O4-Al2O3-TiO2 | 1 | 20 | 0.25 | 0.00625 | 0 | 0.63013 | Train
S022 | Fe3O4-Al2O3-TiO2 | 1 | 25 | 0.375 | 0.3 | 1 | 0.67665 | Train
S023 | Fe3O4-Al2O3-TiO2 | 1 | 25 | 0.375 | 0.2 | 0.6595745 | 0.66913 | Train
S024 | Fe3O4-Al2O3-TiO2 | 1 | 25 | 0.375 | 0.1 | 0.3191489 | 0.66376 | Train
S025 | Fe3O4-Al2O3-TiO2 | 1 | 25 | 0.375 | 0.05 | 0.1489362 | 0.65731 | Train
S026 | Fe3O4-Al2O3-TiO2 | 1 | 25 | 0.375 | 0.025 | 0.06382979 | 0.65087 | Train
S027 | Fe3O4-Al2O3-TiO2 | 1 | 25 | 0.375 | 0.0125 | 0.0212766 | 0.64657 | Train
S028 | Fe3O4-Al2O3-TiO2 | 1 | 25 | 0.375 | 0.00625 | 0 | 0.6412 | Train
S029 | Fe3O4-Al2O3-TiO2 | 1 | 30 | 0.5 | 0.3 | 1 | 0.68954 | Train
S030 | Fe3O4-Al2O3-TiO2 | 1 | 30 | 0.5 | 0.2 | 0.6595745 | 0.68095 | Train
S031 | Fe3O4-Al2O3-TiO2 | 1 | 30 | 0.5 | 0.1 | 0.3191489 | 0.67772 | Train
S032 | Fe3O4-Al2O3-TiO2 | 1 | 30 | 0.5 | 0.05 | 0.1489362 | 0.67085 | Train
S033 | Fe3O4-Al2O3-TiO2 | 1 | 30 | 0.5 | 0.025 | 0.06382979 | 0.66805 | Train
S034 | Fe3O4-Al2O3-TiO2 | 1 | 30 | 0.5 | 0.0125 | 0.0212766 | 0.65903 | Train
S035 | Fe3O4-Al2O3-TiO2 | 1 | 30 | 0.5 | 0.00625 | 0 | 0.65087 | Train
S036 | Fe3O4-Al2O3-TiO2 | 1 | 35 | 0.625 | 0.3 | 1 | 0.70243 | Train
S037 | Fe3O4-Al2O3-TiO2 | 1 | 35 | 0.625 | 0.2 | 0.6595745 | 0.69384 | Train
S038 | Fe3O4-Al2O3-TiO2 | 1 | 35 | 0.625 | 0.1 | 0.3191489 | 0.69061 | Train
S039 | Fe3O4-Al2O3-TiO2 | 1 | 35 | 0.625 | 0.05 | 0.1489362 | 0.68309 | Train
S040 | Fe3O4-Al2O3-TiO2 | 1 | 35 | 0.625 | 0.025 | 0.06382979 | 0.68095 | Train
S041 | Fe3O4-Al2O3-TiO2 | 1 | 35 | 0.625 | 0.0125 | 0.0212766 | 0.66913 | Train
S042 | Fe3O4-Al2O3-TiO2 | 1 | 35 | 0.625 | 0.00625 | 0 | 0.66161 | Train
S043 | Fe3O4-Al2O3-TiO2 | 1 | 40 | 0.75 | 0.3 | 1 | 0.71532 | Train
S044 | Fe3O4-Al2O3-TiO2 | 1 | 40 | 0.75 | 0.2 | 0.6595745 | 0.70673 | Train
S045 | Fe3O4-Al2O3-TiO2 | 1 | 40 | 0.75 | 0.1 | 0.3191489 | 0.70351 | Train
S046 | Fe3O4-Al2O3-TiO2 | 1 | 40 | 0.75 | 0.05 | 0.1489362 | 0.69599 | Train
S047 | Fe3O4-Al2O3-TiO2 | 1 | 40 | 0.75 | 0.025 | 0.06382979 | 0.69276 | Train
S048 | Fe3O4-Al2O3-TiO2 | 1 | 40 | 0.75 | 0.0125 | 0.0212766 | 0.6788 | Train
S049 | Fe3O4-Al2O3-TiO2 | 1 | 40 | 0.75 | 0.00625 | 0 | 0.67128 | Train
S050 | Fe3O4-Al2O3-TiO2 | 1 | 45 | 0.875 | 0.3 | 1 | 0.72821 | Train
S051 | Fe3O4-Al2O3-TiO2 | 1 | 45 | 0.875 | 0.2 | 0.6595745 | 0.71962 | Train
S052 | Fe3O4-Al2O3-TiO2 | 1 | 45 | 0.875 | 0.1 | 0.3191489 | 0.7164 | Train
S053 | Fe3O4-Al2O3-TiO2 | 1 | 45 | 0.875 | 0.05 | 0.1489362 | 0.70888 | Train
S054 | Fe3O4-Al2O3-TiO2 | 1 | 45 | 0.875 | 0.025 | 0.06382979 | 0.70351 | Train
S055 | Fe3O4-Al2O3-TiO2 | 1 | 45 | 0.875 | 0.0125 | 0.0212766 | 0.69061 | Train
S056 | Fe3O4-Al2O3-TiO2 | 1 | 45 | 0.875 | 0.00625 | 0 | 0.68309 | Train
S057 | Fe3O4-Al2O3-TiO2 | 1 | 50 | 1 | 0.3 | 1 | 0.7411 | Train
S058 | Fe3O4-Al2O3-TiO2 | 1 | 50 | 1 | 0.2 | 0.6595745 | 0.73208 | Train
S059 | Fe3O4-Al2O3-TiO2 | 1 | 50 | 1 | 0.1 | 0.3191489 | 0.72714 | Train
S060 | Fe3O4-Al2O3-TiO2 | 1 | 50 | 1 | 0.05 | 0.1489362 | 0.72198 | Train
S061 | Fe3O4-Al2O3-TiO2 | 1 | 50 | 1 | 0.025 | 0.06382979 | 0.71747 | Train
S062 | Fe3O4-Al2O3-TiO2 | 1 | 50 | 1 | 0.0125 | 0.0212766 | 0.70136 | Train
S063 | Fe3O4-Al2O3-TiO2 | 1 | 50 | 1 | 0.00625 | 0 | 0.69276 | Train
S064 | Fe2O3-Al2O3-TiO2 | 0 | 10 | 0 | 0.3 | 1 | 0.63841 | Train
S065 | Fe2O3-Al2O3-TiO2 | 0 | 10 | 0 | 0.2 | 0.6595745 | 0.62616 | Train
S066 | Fe2O3-Al2O3-TiO2 | 0 | 10 | 0 | 0.1 | 0.3191489 | 0.62186 | Train
S067 | Fe2O3-Al2O3-TiO2 | 0 | 10 | 0 | 0.05 | 0.1489362 | 0.61327 | Train
S068 | Fe2O3-Al2O3-TiO2 | 0 | 10 | 0 | 0.025 | 0.06382979 | 0.60467 | Train
S069 | Fe2O3-Al2O3-TiO2 | 0 | 10 | 0 | 0.0125 | 0.0212766 | 0.59823 | Train
S070 | Fe2O3-Al2O3-TiO2 | 0 | 10 | 0 | 0.00625 | 0 | 0.58498 | Train
S071 | Fe2O3-Al2O3-TiO2 | 0 | 15 | 0.125 | 0.3 | 1 | 0.65087 | Train
S072 | Fe2O3-Al2O3-TiO2 | 0 | 15 | 0.125 | 0.2 | 0.6595745 | 0.63905 | Train
S073 | Fe2O3-Al2O3-TiO2 | 0 | 15 | 0.125 | 0.1 | 0.3191489 | 0.63368 | Train
S074 | Fe2O3-Al2O3-TiO2 | 0 | 15 | 0.125 | 0.05 | 0.1489362 | 0.62616 | Train
S075 | Fe2O3-Al2O3-TiO2 | 0 | 15 | 0.125 | 0.025 | 0.06382979 | 0.62186 | Train
S076 | Fe2O3-Al2O3-TiO2 | 0 | 15 | 0.125 | 0.0125 | 0.0212766 | 0.61112 | Train
S077 | Fe2O3-Al2O3-TiO2 | 0 | 15 | 0.125 | 0.00625 | 0 | 0.60542 | Train
S078 | Fe2O3-Al2O3-TiO2 | 0 | 20 | 0.25 | 0.3 | 1 | 0.66311 | Train
S079 | Fe2O3-Al2O3-TiO2 | 0 | 20 | 0.25 | 0.2 | 0.6595745 | 0.6528 | Train
S080 | Fe2O3-Al2O3-TiO2 | 0 | 20 | 0.25 | 0.1 | 0.3191489 | 0.64678 | Train
S081 | Fe2O3-Al2O3-TiO2 | 0 | 20 | 0.25 | 0.05 | 0.1489362 | 0.63905 | Train
S082 | Fe2O3-Al2O3-TiO2 | 0 | 20 | 0.25 | 0.025 | 0.06382979 | 0.63475 | Train
S083 | Fe2O3-Al2O3-TiO2 | 0 | 20 | 0.25 | 0.0125 | 0.0212766 | 0.62616 | Train
S084 | Fe2O3-Al2O3-TiO2 | 0 | 20 | 0.25 | 0.00625 | 0 | 0.61864 | Train
S085 | Fe2O3-Al2O3-TiO2 | 0 | 25 | 0.375 | 0.3 | 1 | 0.67665 | Train
S086 | Fe2O3-Al2O3-TiO2 | 0 | 25 | 0.375 | 0.2 | 0.6595745 | 0.66483 | Train
S087 | Fe2O3-Al2O3-TiO2 | 0 | 25 | 0.375 | 0.1 | 0.3191489 | 0.66161 | Train
S088 | Fe2O3-Al2O3-TiO2 | 0 | 25 | 0.375 | 0.05 | 0.1489362 | 0.65194 | Train
S089 | Fe2O3-Al2O3-TiO2 | 0 | 25 | 0.375 | 0.025 | 0.06382979 | 0.64764 | Validation
S090 | Fe2O3-Al2O3-TiO2 | 0 | 25 | 0.375 | 0.0125 | 0.0212766 | 0.64335 | Validation
S091 | Fe2O3-Al2O3-TiO2 | 0 | 25 | 0.375 | 0.00625 | 0 | 0.63153 | Validation
S092 | Fe2O3-Al2O3-TiO2 | 0 | 30 | 0.5 | 0.3 | 1 | 0.68954 | Validation
S093 | Fe2O3-Al2O3-TiO2 | 0 | 30 | 0.5 | 0.2 | 0.6595745 | 0.67772 | Validation
S094 | Fe2O3-Al2O3-TiO2 | 0 | 30 | 0.5 | 0.1 | 0.3191489 | 0.67235 | Validation
S095 | Fe2O3-Al2O3-TiO2 | 0 | 30 | 0.5 | 0.05 | 0.1489362 | 0.66483 | Validation
S096 | Fe2O3-Al2O3-TiO2 | 0 | 30 | 0.5 | 0.025 | 0.06382979 | 0.66053 | Validation
S097 | Fe2O3-Al2O3-TiO2 | 0 | 30 | 0.5 | 0.0125 | 0.0212766 | 0.65362 | Validation
S098 | Fe2O3-Al2O3-TiO2 | 0 | 30 | 0.5 | 0.00625 | 0 | 0.64442 | Validation
S099 | Fe2O3-Al2O3-TiO2 | 0 | 35 | 0.625 | 0.3 | 1 | 0.70351 | Validation
S100 | Fe2O3-Al2O3-TiO2 | 0 | 35 | 0.625 | 0.2 | 0.6595745 | 0.69061 | Validation
S101 | Fe2O3-Al2O3-TiO2 | 0 | 35 | 0.625 | 0.1 | 0.3191489 | 0.68301 | Validation
S102 | Fe2O3-Al2O3-TiO2 | 0 | 35 | 0.625 | 0.05 | 0.1489362 | 0.67772 | Validation
S103 | Fe2O3-Al2O3-TiO2 | 0 | 35 | 0.625 | 0.025 | 0.06382979 | 0.67343 | Validation
S104 | Fe2O3-Al2O3-TiO2 | 0 | 35 | 0.625 | 0.0125 | 0.0212766 | 0.66913 | Validation
S105 | Fe2O3-Al2O3-TiO2 | 0 | 35 | 0.625 | 0.00625 | 0 | 0.65731 | Validation
S106 | Fe2O3-Al2O3-TiO2 | 0 | 40 | 0.75 | 0.3 | 1 | 0.71532 | Validation
S107 | Fe2O3-Al2O3-TiO2 | 0 | 40 | 0.75 | 0.2 | 0.6595745 | 0.70651 | Test
S108 | Fe2O3-Al2O3-TiO2 | 0 | 40 | 0.75 | 0.1 | 0.3191489 | 0.6989 | Test
S109 | Fe2O3-Al2O3-TiO2 | 0 | 40 | 0.75 | 0.05 | 0.1489362 | 0.69061 | Test
S110 | Fe2O3-Al2O3-TiO2 | 0 | 40 | 0.75 | 0.025 | 0.06382979 | 0.68632 | Test
S111 | Fe2O3-Al2O3-TiO2 | 0 | 40 | 0.75 | 0.0125 | 0.0212766 | 0.67852 | Test
S112 | Fe2O3-Al2O3-TiO2 | 0 | 40 | 0.75 | 0.00625 | 0 | 0.67128 | Test
S113 | Fe2O3-Al2O3-TiO2 | 0 | 45 | 0.875 | 0.3 | 1 | 0.72821 | Test
S114 | Fe2O3-Al2O3-TiO2 | 0 | 45 | 0.875 | 0.2 | 0.6595745 | 0.71832 | Test
S115 | Fe2O3-Al2O3-TiO2 | 0 | 45 | 0.875 | 0.1 | 0.3191489 | 0.71317 | Test
S116 | Fe2O3-Al2O3-TiO2 | 0 | 45 | 0.875 | 0.05 | 0.1489362 | 0.70458 | Test
S117 | Fe2O3-Al2O3-TiO2 | 0 | 45 | 0.875 | 0.025 | 0.06382979 | 0.69921 | Test
S118 | Fe2O3-Al2O3-TiO2 | 0 | 45 | 0.875 | 0.0125 | 0.0212766 | 0.68992 | Test
S119 | Fe2O3-Al2O3-TiO2 | 0 | 45 | 0.875 | 0.00625 | 0 | 0.68309 | Test
S120 | Fe2O3-Al2O3-TiO2 | 0 | 50 | 1 | 0.3 | 1 | 0.7411 | Test
S121 | Fe2O3-Al2O3-TiO2 | 0 | 50 | 1 | 0.2 | 0.6595745 | 0.73036 | Test
S122 | Fe2O3-Al2O3-TiO2 | 0 | 50 | 1 | 0.1 | 0.3191489 | 0.72606 | Test
S123 | Fe2O3-Al2O3-TiO2 | 0 | 50 | 1 | 0.05 | 0.1489362 | 0.7164 | Test
S124 | Fe2O3-Al2O3-TiO2 | 0 | 50 | 1 | 0.025 | 0.06382979 | 0.70995 | Test
S125 | Fe2O3-Al2O3-TiO2 | 0 | 50 | 1 | 0.0125 | 0.0212766 | 0.70012 | Test
S126 | Fe2O3-Al2O3-TiO2 | 0 | 50 | 1 | 0.00625 | 0 | 0.69169 | Test

## Viscosity
Sample_ID | Nanofluid_Type | Nanofluid_Code | Temperature (°C) | Temperature_Norm | Concentration (vol.%) | Concentration_Norm | Viscosity (mPa·s) | Split
S001 | Fe3O4-Al2O3-TiO2 | 1 | 10 | 0 | 0.3 | 1 | 1.72 | Train
S002 | Fe3O4-Al2O3-TiO2 | 1 | 10 | 0 | 0.2 | 0.6595745 | 1.69 | Train
S003 | Fe3O4-Al2O3-TiO2 | 1 | 10 | 0 | 0.1 | 0.3191489 | 1.67 | Train
S004 | Fe3O4-Al2O3-TiO2 | 1 | 10 | 0 | 0.05 | 0.1489362 | 1.63 | Train
S005 | Fe3O4-Al2O3-TiO2 | 1 | 10 | 0 | 0.025 | 0.06382979 | 1.6 | Train
S006 | Fe3O4-Al2O3-TiO2 | 1 | 10 | 0 | 0.0125 | 0.0212766 | 1.58 | Train
S007 | Fe3O4-Al2O3-TiO2 | 1 | 10 | 0 | 0.00625 | 0 | 1.56 | Train
S008 | Fe3O4-Al2O3-TiO2 | 1 | 15 | 0.125 | 0.3 | 1 | 1.39 | Train
S009 | Fe3O4-Al2O3-TiO2 | 1 | 15 | 0.125 | 0.2 | 0.6595745 | 1.36 | Train
S010 | Fe3O4-Al2O3-TiO2 | 1 | 15 | 0.125 | 0.1 | 0.3191489 | 1.34 | Train
S011 | Fe3O4-Al2O3-TiO2 | 1 | 15 | 0.125 | 0.05 | 0.1489362 | 1.3 | Train
S012 | Fe3O4-Al2O3-TiO2 | 1 | 15 | 0.125 | 0.025 | 0.06382979 | 1.27 | Train
S013 | Fe3O4-Al2O3-TiO2 | 1 | 15 | 0.125 | 0.0125 | 0.0212766 | 1.25 | Train
S014 | Fe3O4-Al2O3-TiO2 | 1 | 15 | 0.125 | 0.00625 | 0 | 1.23 | Train
S015 | Fe3O4-Al2O3-TiO2 | 1 | 20 | 0.25 | 0.3 | 1 | 1.22 | Train
S016 | Fe3O4-Al2O3-TiO2 | 1 | 20 | 0.25 | 0.2 | 0.6595745 | 1.19 | Train
S017 | Fe3O4-Al2O3-TiO2 | 1 | 20 | 0.25 | 0.1 | 0.3191489 | 1.17 | Train
S018 | Fe3O4-Al2O3-TiO2 | 1 | 20 | 0.25 | 0.05 | 0.1489362 | 1.13 | Train
S019 | Fe3O4-Al2O3-TiO2 | 1 | 20 | 0.25 | 0.025 | 0.06382979 | 1.1 | Train
S020 | Fe3O4-Al2O3-TiO2 | 1 | 20 | 0.25 | 0.0125 | 0.0212766 | 1.09 | Train
S021 | Fe3O4-Al2O3-TiO2 | 1 | 20 | 0.25 | 0.00625 | 0 | 1.06 | Train
S022 | Fe3O4-Al2O3-TiO2 | 1 | 25 | 0.375 | 0.3 | 1 | 1.09 | Train
S023 | Fe3O4-Al2O3-TiO2 | 1 | 25 | 0.375 | 0.2 | 0.6595745 | 1.06 | Train
S024 | Fe3O4-Al2O3-TiO2 | 1 | 25 | 0.375 | 0.1 | 0.3191489 | 1.04 | Train
S025 | Fe3O4-Al2O3-TiO2 | 1 | 25 | 0.375 | 0.05 | 0.1489362 | 1 | Train
S026 | Fe3O4-Al2O3-TiO2 | 1 | 25 | 0.375 | 0.025 | 0.06382979 | 0.97 | Train
S027 | Fe3O4-Al2O3-TiO2 | 1 | 25 | 0.375 | 0.0125 | 0.0212766 | 0.95 | Train
S028 | Fe3O4-Al2O3-TiO2 | 1 | 25 | 0.375 | 0.00625 | 0 | 0.92 | Train
S029 | Fe3O4-Al2O3-TiO2 | 1 | 30 | 0.5 | 0.3 | 1 | 1.01 | Train
S030 | Fe3O4-Al2O3-TiO2 | 1 | 30 | 0.5 | 0.2 | 0.6595745 | 0.98 | Train
S031 | Fe3O4-Al2O3-TiO2 | 1 | 30 | 0.5 | 0.1 | 0.3191489 | 0.96 | Train
S032 | Fe3O4-Al2O3-TiO2 | 1 | 30 | 0.5 | 0.05 | 0.1489362 | 0.92 | Train
S033 | Fe3O4-Al2O3-TiO2 | 1 | 30 | 0.5 | 0.025 | 0.06382979 | 0.89 | Train
S034 | Fe3O4-Al2O3-TiO2 | 1 | 30 | 0.5 | 0.0125 | 0.0212766 | 0.87 | Train
S035 | Fe3O4-Al2O3-TiO2 | 1 | 30 | 0.5 | 0.00625 | 0 | 0.84 | Train
S036 | Fe3O4-Al2O3-TiO2 | 1 | 35 | 0.625 | 0.3 | 1 | 0.93 | Train
S037 | Fe3O4-Al2O3-TiO2 | 1 | 35 | 0.625 | 0.2 | 0.6595745 | 0.9 | Train
S038 | Fe3O4-Al2O3-TiO2 | 1 | 35 | 0.625 | 0.1 | 0.3191489 | 0.88 | Train
S039 | Fe3O4-Al2O3-TiO2 | 1 | 35 | 0.625 | 0.05 | 0.1489362 | 0.84 | Train
S040 | Fe3O4-Al2O3-TiO2 | 1 | 35 | 0.625 | 0.025 | 0.06382979 | 0.81 | Train
S041 | Fe3O4-Al2O3-TiO2 | 1 | 35 | 0.625 | 0.0125 | 0.0212766 | 0.79 | Train
S042 | Fe3O4-Al2O3-TiO2 | 1 | 35 | 0.625 | 0.00625 | 0 | 0.76 | Train
S043 | Fe3O4-Al2O3-TiO2 | 1 | 40 | 0.75 | 0.3 | 1 | 0.88 | Train
S044 | Fe3O4-Al2O3-TiO2 | 1 | 40 | 0.75 | 0.2 | 0.6595745 | 0.85 | Train
S045 | Fe3O4-Al2O3-TiO2 | 1 | 40 | 0.75 | 0.1 | 0.3191489 | 0.83 | Train
S046 | Fe3O4-Al2O3-TiO2 | 1 | 40 | 0.75 | 0.05 | 0.1489362 | 0.79 | Train
S047 | Fe3O4-Al2O3-TiO2 | 1 | 40 | 0.75 | 0.025 | 0.06382979 | 0.76 | Train
S048 | Fe3O4-Al2O3-TiO2 | 1 | 40 | 0.75 | 0.0125 | 0.0212766 | 0.74 | Train
S049 | Fe3O4-Al2O3-TiO2 | 1 | 40 | 0.75 | 0.00625 | 0 | 0.71 | Train
S050 | Fe3O4-Al2O3-TiO2 | 1 | 45 | 0.875 | 0.3 | 1 | 0.83 | Train
S051 | Fe3O4-Al2O3-TiO2 | 1 | 45 | 0.875 | 0.2 | 0.6595745 | 0.8 | Train
S052 | Fe3O4-Al2O3-TiO2 | 1 | 45 | 0.875 | 0.1 | 0.3191489 | 0.78 | Train
S053 | Fe3O4-Al2O3-TiO2 | 1 | 45 | 0.875 | 0.05 | 0.1489362 | 0.74 | Train
S054 | Fe3O4-Al2O3-TiO2 | 1 | 45 | 0.875 | 0.025 | 0.06382979 | 0.71 | Train
S055 | Fe3O4-Al2O3-TiO2 | 1 | 45 | 0.875 | 0.0125 | 0.0212766 | 0.69 | Train
S056 | Fe3O4-Al2O3-TiO2 | 1 | 45 | 0.875 | 0.00625 | 0 | 0.66 | Train
S057 | Fe3O4-Al2O3-TiO2 | 1 | 50 | 1 | 0.3 | 1 | 0.78 | Train
S058 | Fe3O4-Al2O3-TiO2 | 1 | 50 | 1 | 0.2 | 0.6595745 | 0.75 | Train
S059 | Fe3O4-Al2O3-TiO2 | 1 | 50 | 1 | 0.1 | 0.3191489 | 0.73 | Train
S060 | Fe3O4-Al2O3-TiO2 | 1 | 50 | 1 | 0.05 | 0.1489362 | 0.69 | Train
S061 | Fe3O4-Al2O3-TiO2 | 1 | 50 | 1 | 0.025 | 0.06382979 | 0.66 | Train
S062 | Fe3O4-Al2O3-TiO2 | 1 | 50 | 1 | 0.0125 | 0.0212766 | 0.64 | Train
S063 | Fe3O4-Al2O3-TiO2 | 1 | 50 | 1 | 0.00625 | 0 | 0.61 | Train
S064 | Fe2O3-Al2O3-TiO2 | 0 | 10 | 0 | 0.3 | 1 | 1.831 | Train
S065 | Fe2O3-Al2O3-TiO2 | 0 | 10 | 0 | 0.2 | 0.6595745 | 1.791 | Train
S066 | Fe2O3-Al2O3-TiO2 | 0 | 10 | 0 | 0.1 | 0.3191489 | 1.721 | Train
S067 | Fe2O3-Al2O3-TiO2 | 0 | 10 | 0 | 0.05 | 0.1489362 | 1.6719 | Train
S068 | Fe2O3-Al2O3-TiO2 | 0 | 10 | 0 | 0.025 | 0.06382979 | 1.621 | Train
S069 | Fe2O3-Al2O3-TiO2 | 0 | 10 | 0 | 0.0125 | 0.0212766 | 1.591 | Train
S070 | Fe2O3-Al2O3-TiO2 | 0 | 10 | 0 | 0.00625 | 0 | 1.561 | Train
S071 | Fe2O3-Al2O3-TiO2 | 0 | 15 | 0.125 | 0.3 | 1 | 1.501 | Train
S072 | Fe2O3-Al2O3-TiO2 | 0 | 15 | 0.125 | 0.2 | 0.6595745 | 1.461 | Train
S073 | Fe2O3-Al2O3-TiO2 | 0 | 15 | 0.125 | 0.1 | 0.3191489 | 1.391 | Train
S074 | Fe2O3-Al2O3-TiO2 | 0 | 15 | 0.125 | 0.05 | 0.1489362 | 1.341 | Train
S075 | Fe2O3-Al2O3-TiO2 | 0 | 15 | 0.125 | 0.025 | 0.06382979 | 1.291 | Train
S076 | Fe2O3-Al2O3-TiO2 | 0 | 15 | 0.125 | 0.0125 | 0.0212766 | 1.261 | Train
S077 | Fe2O3-Al2O3-TiO2 | 0 | 15 | 0.125 | 0.00625 | 0 | 1.231 | Train
S078 | Fe2O3-Al2O3-TiO2 | 0 | 20 | 0.25 | 0.3 | 1 | 1.33 | Train
S079 | Fe2O3-Al2O3-TiO2 | 0 | 20 | 0.25 | 0.2 | 0.6595745 | 1.29 | Train
S080 | Fe2O3-Al2O3-TiO2 | 0 | 20 | 0.25 | 0.1 | 0.3191489 | 1.22 | Train
S081 | Fe2O3-Al2O3-TiO2 | 0 | 20 | 0.25 | 0.05 | 0.1489362 | 1.17 | Train
S082 | Fe2O3-Al2O3-TiO2 | 0 | 20 | 0.25 | 0.025 | 0.06382979 | 1.12 | Train
S083 | Fe2O3-Al2O3-TiO2 | 0 | 20 | 0.25 | 0.0125 | 0.0212766 | 1.09 | Train
S084 | Fe2O3-Al2O3-TiO2 | 0 | 20 | 0.25 | 0.00625 | 0 | 1.06 | Train
S085 | Fe2O3-Al2O3-TiO2 | 0 | 25 | 0.375 | 0.3 | 1 | 1.21 | Train
S086 | Fe2O3-Al2O3-TiO2 | 0 | 25 | 0.375 | 0.2 | 0.6595745 | 1.11 | Train
S087 | Fe2O3-Al2O3-TiO2 | 0 | 25 | 0.375 | 0.1 | 0.3191489 | 1.032 | Train
S088 | Fe2O3-Al2O3-TiO2 | 0 | 25 | 0.375 | 0.05 | 0.1489362 | 0.9992 | Train
S089 | Fe2O3-Al2O3-TiO2 | 0 | 25 | 0.375 | 0.025 | 0.06382979 | 0.974 | Validation
S090 | Fe2O3-Al2O3-TiO2 | 0 | 25 | 0.375 | 0.0125 | 0.0212766 | 0.9512 | Validation
S091 | Fe2O3-Al2O3-TiO2 | 0 | 25 | 0.375 | 0.00625 | 0 | 0.895 | Validation
S092 | Fe2O3-Al2O3-TiO2 | 0 | 30 | 0.5 | 0.3 | 1 | 1.08 | Validation
S093 | Fe2O3-Al2O3-TiO2 | 0 | 30 | 0.5 | 0.2 | 0.6595745 | 1 | Validation
S094 | Fe2O3-Al2O3-TiO2 | 0 | 30 | 0.5 | 0.1 | 0.3191489 | 0.982 | Validation
S095 | Fe2O3-Al2O3-TiO2 | 0 | 30 | 0.5 | 0.05 | 0.1489362 | 0.961 | Validation
S096 | Fe2O3-Al2O3-TiO2 | 0 | 30 | 0.5 | 0.025 | 0.06382979 | 0.942 | Validation
S097 | Fe2O3-Al2O3-TiO2 | 0 | 30 | 0.5 | 0.0125 | 0.0212766 | 0.917 | Validation
S098 | Fe2O3-Al2O3-TiO2 | 0 | 30 | 0.5 | 0.00625 | 0 | 0.8722 | Validation
S099 | Fe2O3-Al2O3-TiO2 | 0 | 35 | 0.625 | 0.3 | 1 | 1.02 | Validation
S100 | Fe2O3-Al2O3-TiO2 | 0 | 35 | 0.625 | 0.2 | 0.6595745 | 0.97 | Validation
S101 | Fe2O3-Al2O3-TiO2 | 0 | 35 | 0.625 | 0.1 | 0.3191489 | 0.951 | Validation
S102 | Fe2O3-Al2O3-TiO2 | 0 | 35 | 0.625 | 0.05 | 0.1489362 | 0.932 | Validation
S103 | Fe2O3-Al2O3-TiO2 | 0 | 35 | 0.625 | 0.025 | 0.06382979 | 0.91 | Validation
S104 | Fe2O3-Al2O3-TiO2 | 0 | 35 | 0.625 | 0.0125 | 0.0212766 | 0.89 | Validation
S105 | Fe2O3-Al2O3-TiO2 | 0 | 35 | 0.625 | 0.00625 | 0 | 0.861 | Validation
S106 | Fe2O3-Al2O3-TiO2 | 0 | 40 | 0.75 | 0.3 | 1 | 0.972 | Validation
S107 | Fe2O3-Al2O3-TiO2 | 0 | 40 | 0.75 | 0.2 | 0.6595745 | 0.951 | Test
S108 | Fe2O3-Al2O3-TiO2 | 0 | 40 | 0.75 | 0.1 | 0.3191489 | 0.932 | Test
S109 | Fe2O3-Al2O3-TiO2 | 0 | 40 | 0.75 | 0.05 | 0.1489362 | 0.91 | Test
S110 | Fe2O3-Al2O3-TiO2 | 0 | 40 | 0.75 | 0.025 | 0.06382979 | 0.89 | Test
S111 | Fe2O3-Al2O3-TiO2 | 0 | 40 | 0.75 | 0.0125 | 0.0212766 | 0.861 | Test
S112 | Fe2O3-Al2O3-TiO2 | 0 | 40 | 0.75 | 0.00625 | 0 | 0.812 | Test
S113 | Fe2O3-Al2O3-TiO2 | 0 | 45 | 0.875 | 0.3 | 1 | 0.956 | Test
S114 | Fe2O3-Al2O3-TiO2 | 0 | 45 | 0.875 | 0.2 | 0.6595745 | 0.933 | Test
S115 | Fe2O3-Al2O3-TiO2 | 0 | 45 | 0.875 | 0.1 | 0.3191489 | 0.912 | Test
S116 | Fe2O3-Al2O3-TiO2 | 0 | 45 | 0.875 | 0.05 | 0.1489362 | 0.891 | Test
S117 | Fe2O3-Al2O3-TiO2 | 0 | 45 | 0.875 | 0.025 | 0.06382979 | 0.861 | Test
S118 | Fe2O3-Al2O3-TiO2 | 0 | 45 | 0.875 | 0.0125 | 0.0212766 | 0.81 | Test
S119 | Fe2O3-Al2O3-TiO2 | 0 | 45 | 0.875 | 0.00625 | 0 | 0.764 | Test
S120 | Fe2O3-Al2O3-TiO2 | 0 | 50 | 1 | 0.3 | 1 | 0.933 | Test
S121 | Fe2O3-Al2O3-TiO2 | 0 | 50 | 1 | 0.2 | 0.6595745 | 0.912 | Test
S122 | Fe2O3-Al2O3-TiO2 | 0 | 50 | 1 | 0.1 | 0.3191489 | 0.89 | Test
S123 | Fe2O3-Al2O3-TiO2 | 0 | 50 | 1 | 0.05 | 0.1489362 | 0.862 | Test
S124 | Fe2O3-Al2O3-TiO2 | 0 | 50 | 1 | 0.025 | 0.06382979 | 0.82 | Test
S125 | Fe2O3-Al2O3-TiO2 | 0 | 50 | 1 | 0.0125 | 0.0212766 | 0.766 | Test
S126 | Fe2O3-Al2O3-TiO2 | 0 | 50 | 1 | 0.00625 | 0 | 0.72 | Test

## Electrical_Conductivity
Sample_ID | Nanofluid_Type | Nanofluid_Code | Temperature (°C) | Temperature_Norm | Concentration (vol.%) | Concentration_Norm | Electrical Conductivity (µS/cm) | Split
S001 | Fe3O4-Al2O3-TiO2 | 1 | 10 | 0 | 0.3 | 1 | 555 | Train
S002 | Fe3O4-Al2O3-TiO2 | 1 | 10 | 0 | 0.2 | 0.6595745 | 470 | Train
S003 | Fe3O4-Al2O3-TiO2 | 1 | 10 | 0 | 0.1 | 0.3191489 | 395 | Train
S004 | Fe3O4-Al2O3-TiO2 | 1 | 10 | 0 | 0.05 | 0.1489362 | 350 | Train
S005 | Fe3O4-Al2O3-TiO2 | 1 | 10 | 0 | 0.025 | 0.06382979 | 288 | Train
S006 | Fe3O4-Al2O3-TiO2 | 1 | 10 | 0 | 0.0125 | 0.0212766 | 247 | Train
S007 | Fe3O4-Al2O3-TiO2 | 1 | 10 | 0 | 0.00625 | 0 | 188 | Train
S008 | Fe3O4-Al2O3-TiO2 | 1 | 15 | 0.125 | 0.3 | 1 | 803 | Train
S009 | Fe3O4-Al2O3-TiO2 | 1 | 15 | 0.125 | 0.2 | 0.6595745 | 637 | Train
S010 | Fe3O4-Al2O3-TiO2 | 1 | 15 | 0.125 | 0.1 | 0.3191489 | 561 | Train
S011 | Fe3O4-Al2O3-TiO2 | 1 | 15 | 0.125 | 0.05 | 0.1489362 | 518 | Train
S012 | Fe3O4-Al2O3-TiO2 | 1 | 15 | 0.125 | 0.025 | 0.06382979 | 478 | Train
S013 | Fe3O4-Al2O3-TiO2 | 1 | 15 | 0.125 | 0.0125 | 0.0212766 | 428 | Train
S014 | Fe3O4-Al2O3-TiO2 | 1 | 15 | 0.125 | 0.00625 | 0 | 316 | Train
S015 | Fe3O4-Al2O3-TiO2 | 1 | 20 | 0.25 | 0.3 | 1 | 1000 | Train
S016 | Fe3O4-Al2O3-TiO2 | 1 | 20 | 0.25 | 0.2 | 0.6595745 | 736 | Train
S017 | Fe3O4-Al2O3-TiO2 | 1 | 20 | 0.25 | 0.1 | 0.3191489 | 660 | Train
S018 | Fe3O4-Al2O3-TiO2 | 1 | 20 | 0.25 | 0.05 | 0.1489362 | 617 | Train
S019 | Fe3O4-Al2O3-TiO2 | 1 | 20 | 0.25 | 0.025 | 0.06382979 | 577 | Train
S020 | Fe3O4-Al2O3-TiO2 | 1 | 20 | 0.25 | 0.0125 | 0.0212766 | 558 | Train
S021 | Fe3O4-Al2O3-TiO2 | 1 | 20 | 0.25 | 0.00625 | 0 | 415 | Train
S022 | Fe3O4-Al2O3-TiO2 | 1 | 25 | 0.375 | 0.3 | 1 | 1154 | Train
S023 | Fe3O4-Al2O3-TiO2 | 1 | 25 | 0.375 | 0.2 | 0.6595745 | 831 | Train
S024 | Fe3O4-Al2O3-TiO2 | 1 | 25 | 0.375 | 0.1 | 0.3191489 | 742 | Train
S025 | Fe3O4-Al2O3-TiO2 | 1 | 25 | 0.375 | 0.05 | 0.1489362 | 707 | Train
S026 | Fe3O4-Al2O3-TiO2 | 1 | 25 | 0.375 | 0.025 | 0.06382979 | 667 | Train
S027 | Fe3O4-Al2O3-TiO2 | 1 | 25 | 0.375 | 0.0125 | 0.0212766 | 641 | Train
S028 | Fe3O4-Al2O3-TiO2 | 1 | 25 | 0.375 | 0.00625 | 0 | 505 | Train
S029 | Fe3O4-Al2O3-TiO2 | 1 | 30 | 0.5 | 0.3 | 1 | 1244 | Train
S030 | Fe3O4-Al2O3-TiO2 | 1 | 30 | 0.5 | 0.2 | 0.6595745 | 922 | Train
S031 | Fe3O4-Al2O3-TiO2 | 1 | 30 | 0.5 | 0.1 | 0.3191489 | 851 | Train
S032 | Fe3O4-Al2O3-TiO2 | 1 | 30 | 0.5 | 0.05 | 0.1489362 | 816 | Train
S033 | Fe3O4-Al2O3-TiO2 | 1 | 30 | 0.5 | 0.025 | 0.06382979 | 776 | Train
S034 | Fe3O4-Al2O3-TiO2 | 1 | 30 | 0.5 | 0.0125 | 0.0212766 | 750 | Train
S035 | Fe3O4-Al2O3-TiO2 | 1 | 30 | 0.5 | 0.00625 | 0 | 614 | Train
S036 | Fe3O4-Al2O3-TiO2 | 1 | 35 | 0.625 | 0.3 | 1 | 1353 | Train
S037 | Fe3O4-Al2O3-TiO2 | 1 | 35 | 0.625 | 0.2 | 0.6595745 | 1042 | Train
S038 | Fe3O4-Al2O3-TiO2 | 1 | 35 | 0.625 | 0.1 | 0.3191489 | 971 | Train
S039 | Fe3O4-Al2O3-TiO2 | 1 | 35 | 0.625 | 0.05 | 0.1489362 | 926 | Train
S040 | Fe3O4-Al2O3-TiO2 | 1 | 35 | 0.625 | 0.025 | 0.06382979 | 896 | Train
S041 | Fe3O4-Al2O3-TiO2 | 1 | 35 | 0.625 | 0.0125 | 0.0212766 | 870 | Train
S042 | Fe3O4-Al2O3-TiO2 | 1 | 35 | 0.625 | 0.00625 | 0 | 734 | Train
S043 | Fe3O4-Al2O3-TiO2 | 1 | 40 | 0.75 | 0.3 | 1 | 1473 | Train
S044 | Fe3O4-Al2O3-TiO2 | 1 | 40 | 0.75 | 0.2 | 0.6595745 | 1125 | Train
S045 | Fe3O4-Al2O3-TiO2 | 1 | 40 | 0.75 | 0.1 | 0.3191489 | 1054 | Train
S046 | Fe3O4-Al2O3-TiO2 | 1 | 40 | 0.75 | 0.05 | 0.1489362 | 1009 | Train
S047 | Fe3O4-Al2O3-TiO2 | 1 | 40 | 0.75 | 0.025 | 0.06382979 | 979 | Train
S048 | Fe3O4-Al2O3-TiO2 | 1 | 40 | 0.75 | 0.0125 | 0.0212766 | 950 | Train
S049 | Fe3O4-Al2O3-TiO2 | 1 | 40 | 0.75 | 0.00625 | 0 | 817 | Train
S050 | Fe3O4-Al2O3-TiO2 | 1 | 45 | 0.875 | 0.3 | 1 | 1556 | Train
S051 | Fe3O4-Al2O3-TiO2 | 1 | 45 | 0.875 | 0.2 | 0.6595745 | 1285 | Train
S052 | Fe3O4-Al2O3-TiO2 | 1 | 45 | 0.875 | 0.1 | 0.3191489 | 1214 | Train
S053 | Fe3O4-Al2O3-TiO2 | 1 | 45 | 0.875 | 0.05 | 0.1489362 | 1169 | Train
S054 | Fe3O4-Al2O3-TiO2 | 1 | 45 | 0.875 | 0.025 | 0.06382979 | 1139 | Train
S055 | Fe3O4-Al2O3-TiO2 | 1 | 45 | 0.875 | 0.0125 | 0.0212766 | 1101 | Train
S056 | Fe3O4-Al2O3-TiO2 | 1 | 45 | 0.875 | 0.00625 | 0 | 977 | Train
S057 | Fe3O4-Al2O3-TiO2 | 1 | 50 | 1 | 0.3 | 1 | 1716 | Train
S058 | Fe3O4-Al2O3-TiO2 | 1 | 50 | 1 | 0.2 | 0.6595745 | 1445 | Train
S059 | Fe3O4-Al2O3-TiO2 | 1 | 50 | 1 | 0.1 | 0.3191489 | 1374 | Train
S060 | Fe3O4-Al2O3-TiO2 | 1 | 50 | 1 | 0.05 | 0.1489362 | 1329 | Train
S061 | Fe3O4-Al2O3-TiO2 | 1 | 50 | 1 | 0.025 | 0.06382979 | 1299 | Train
S062 | Fe3O4-Al2O3-TiO2 | 1 | 50 | 1 | 0.0125 | 0.0212766 | 1261 | Train
S063 | Fe3O4-Al2O3-TiO2 | 1 | 50 | 1 | 0.00625 | 0 | 1137 | Train
S064 | Fe2O3-Al2O3-TiO2 | 0 | 10 | 0 | 0.3 | 1 | 940 | Train
S065 | Fe2O3-Al2O3-TiO2 | 0 | 10 | 0 | 0.2 | 0.6595745 | 809 | Train
S066 | Fe2O3-Al2O3-TiO2 | 0 | 10 | 0 | 0.1 | 0.3191489 | 623 | Train
S067 | Fe2O3-Al2O3-TiO2 | 0 | 10 | 0 | 0.05 | 0.1489362 | 447 | Train
S068 | Fe2O3-Al2O3-TiO2 | 0 | 10 | 0 | 0.025 | 0.06382979 | 335 | Train
S069 | Fe2O3-Al2O3-TiO2 | 0 | 10 | 0 | 0.0125 | 0.0212766 | 300 | Train
S070 | Fe2O3-Al2O3-TiO2 | 0 | 10 | 0 | 0.00625 | 0 | 246 | Train
S071 | Fe2O3-Al2O3-TiO2 | 0 | 15 | 0.125 | 0.3 | 1 | 1056 | Train
S072 | Fe2O3-Al2O3-TiO2 | 0 | 15 | 0.125 | 0.2 | 0.6595745 | 892 | Train
S073 | Fe2O3-Al2O3-TiO2 | 0 | 15 | 0.125 | 0.1 | 0.3191489 | 706 | Train
S074 | Fe2O3-Al2O3-TiO2 | 0 | 15 | 0.125 | 0.05 | 0.1489362 | 523 | Train
S075 | Fe2O3-Al2O3-TiO2 | 0 | 15 | 0.125 | 0.025 | 0.06382979 | 384 | Train
S076 | Fe2O3-Al2O3-TiO2 | 0 | 15 | 0.125 | 0.0125 | 0.0212766 | 350 | Train
S077 | Fe2O3-Al2O3-TiO2 | 0 | 15 | 0.125 | 0.00625 | 0 | 303 | Train
S078 | Fe2O3-Al2O3-TiO2 | 0 | 20 | 0.25 | 0.3 | 1 | 1155 | Train
S079 | Fe2O3-Al2O3-TiO2 | 0 | 20 | 0.25 | 0.2 | 0.6595745 | 1031 | Train
S080 | Fe2O3-Al2O3-TiO2 | 0 | 20 | 0.25 | 0.1 | 0.3191489 | 809 | Train
S081 | Fe2O3-Al2O3-TiO2 | 0 | 20 | 0.25 | 0.05 | 0.1489362 | 599 | Train
S082 | Fe2O3-Al2O3-TiO2 | 0 | 20 | 0.25 | 0.025 | 0.06382979 | 447 | Train
S083 | Fe2O3-Al2O3-TiO2 | 0 | 20 | 0.25 | 0.0125 | 0.0212766 | 408 | Train
S084 | Fe2O3-Al2O3-TiO2 | 0 | 20 | 0.25 | 0.00625 | 0 | 348 | Train
S085 | Fe2O3-Al2O3-TiO2 | 0 | 25 | 0.375 | 0.3 | 1 | 1273 | Train
S086 | Fe2O3-Al2O3-TiO2 | 0 | 25 | 0.375 | 0.2 | 0.6595745 | 1158 | Train
S087 | Fe2O3-Al2O3-TiO2 | 0 | 25 | 0.375 | 0.1 | 0.3191489 | 918 | Train
S088 | Fe2O3-Al2O3-TiO2 | 0 | 25 | 0.375 | 0.05 | 0.1489362 | 693 | Train
S089 | Fe2O3-Al2O3-TiO2 | 0 | 25 | 0.375 | 0.025 | 0.06382979 | 517 | Validation
S090 | Fe2O3-Al2O3-TiO2 | 0 | 25 | 0.375 | 0.0125 | 0.0212766 | 462 | Validation
S091 | Fe2O3-Al2O3-TiO2 | 0 | 25 | 0.375 | 0.00625 | 0 | 393 | Validation
S092 | Fe2O3-Al2O3-TiO2 | 0 | 30 | 0.5 | 0.3 | 1 | 1400 | Validation
S093 | Fe2O3-Al2O3-TiO2 | 0 | 30 | 0.5 | 0.2 | 0.6595745 | 1294 | Validation
S094 | Fe2O3-Al2O3-TiO2 | 0 | 30 | 0.5 | 0.1 | 0.3191489 | 1027 | Validation
S095 | Fe2O3-Al2O3-TiO2 | 0 | 30 | 0.5 | 0.05 | 0.1489362 | 786 | Validation
S096 | Fe2O3-Al2O3-TiO2 | 0 | 30 | 0.5 | 0.025 | 0.06382979 | 588 | Validation
S097 | Fe2O3-Al2O3-TiO2 | 0 | 30 | 0.5 | 0.0125 | 0.0212766 | 519 | Validation
S098 | Fe2O3-Al2O3-TiO2 | 0 | 30 | 0.5 | 0.00625 | 0 | 440 | Validation
S099 | Fe2O3-Al2O3-TiO2 | 0 | 35 | 0.625 | 0.3 | 1 | 1537 | Validation
S100 | Fe2O3-Al2O3-TiO2 | 0 | 35 | 0.625 | 0.2 | 0.6595745 | 1450 | Validation
S101 | Fe2O3-Al2O3-TiO2 | 0 | 35 | 0.625 | 0.1 | 0.3191489 | 1130 | Validation
S102 | Fe2O3-Al2O3-TiO2 | 0 | 35 | 0.625 | 0.05 | 0.1489362 | 862 | Validation
S103 | Fe2O3-Al2O3-TiO2 | 0 | 35 | 0.625 | 0.025 | 0.06382979 | 654 | Validation
S104 | Fe2O3-Al2O3-TiO2 | 0 | 35 | 0.625 | 0.0125 | 0.0212766 | 567 | Validation
S105 | Fe2O3-Al2O3-TiO2 | 0 | 35 | 0.625 | 0.00625 | 0 | 486 | Validation
S106 | Fe2O3-Al2O3-TiO2 | 0 | 40 | 0.75 | 0.3 | 1 | 1674 | Validation
S107 | Fe2O3-Al2O3-TiO2 | 0 | 40 | 0.75 | 0.2 | 0.6595745 | 1519 | Test
S108 | Fe2O3-Al2O3-TiO2 | 0 | 40 | 0.75 | 0.1 | 0.3191489 | 1281 | Test
S109 | Fe2O3-Al2O3-TiO2 | 0 | 40 | 0.75 | 0.05 | 0.1489362 | 986 | Test
S110 | Fe2O3-Al2O3-TiO2 | 0 | 40 | 0.75 | 0.025 | 0.06382979 | 737 | Test
S111 | Fe2O3-Al2O3-TiO2 | 0 | 40 | 0.75 | 0.0125 | 0.0212766 | 638 | Test
S112 | Fe2O3-Al2O3-TiO2 | 0 | 40 | 0.75 | 0.00625 | 0 | 542 | Test
S113 | Fe2O3-Al2O3-TiO2 | 0 | 45 | 0.875 | 0.3 | 1 | 1810 | Test
S114 | Fe2O3-Al2O3-TiO2 | 0 | 45 | 0.875 | 0.2 | 0.6595745 | 1694 | Test
S115 | Fe2O3-Al2O3-TiO2 | 0 | 45 | 0.875 | 0.1 | 0.3191489 | 1445 | Test
S116 | Fe2O3-Al2O3-TiO2 | 0 | 45 | 0.875 | 0.05 | 0.1489362 | 1113 | Test
S117 | Fe2O3-Al2O3-TiO2 | 0 | 45 | 0.875 | 0.025 | 0.06382979 | 824 | Test
S118 | Fe2O3-Al2O3-TiO2 | 0 | 45 | 0.875 | 0.0125 | 0.0212766 | 710 | Test
S119 | Fe2O3-Al2O3-TiO2 | 0 | 45 | 0.875 | 0.00625 | 0 | 604 | Test
S120 | Fe2O3-Al2O3-TiO2 | 0 | 50 | 1 | 0.3 | 1 | 1972 | Test
S121 | Fe2O3-Al2O3-TiO2 | 0 | 50 | 1 | 0.2 | 0.6595745 | 1793 | Test
S122 | Fe2O3-Al2O3-TiO2 | 0 | 50 | 1 | 0.1 | 0.3191489 | 1564 | Test
S123 | Fe2O3-Al2O3-TiO2 | 0 | 50 | 1 | 0.05 | 0.1489362 | 1232 | Test
S124 | Fe2O3-Al2O3-TiO2 | 0 | 50 | 1 | 0.025 | 0.06382979 | 914 | Test
S125 | Fe2O3-Al2O3-TiO2 | 0 | 50 | 1 | 0.0125 | 0.0212766 | 781 | Test
S126 | Fe2O3-Al2O3-TiO2 | 0 | 50 | 1 | 0.00625 | 0 | 663 | Test

## pH
Sample_ID | Nanofluid_Type | Nanofluid_Code | Temperature (°C) | Temperature_Norm | Concentration (vol.%) | Concentration_Norm | pH | Split
S001 | Fe3O4-Al2O3-TiO2 | 1 | 10 | 0 | 0.3 | 1 | 7.43 | Train
S002 | Fe3O4-Al2O3-TiO2 | 1 | 10 | 0 | 0.2 | 0.6595745 | 7.46 | Train
S003 | Fe3O4-Al2O3-TiO2 | 1 | 10 | 0 | 0.1 | 0.3191489 | 7.55 | Train
S004 | Fe3O4-Al2O3-TiO2 | 1 | 10 | 0 | 0.05 | 0.1489362 | 7.63 | Train
S005 | Fe3O4-Al2O3-TiO2 | 1 | 10 | 0 | 0.025 | 0.06382979 | 7.77 | Train
S006 | Fe3O4-Al2O3-TiO2 | 1 | 10 | 0 | 0.0125 | 0.0212766 | 7.86 | Train
S007 | Fe3O4-Al2O3-TiO2 | 1 | 10 | 0 | 0.00625 | 0 | 7.9 | Train
S008 | Fe3O4-Al2O3-TiO2 | 1 | 15 | 0.125 | 0.3 | 1 | 7.35 | Train
S009 | Fe3O4-Al2O3-TiO2 | 1 | 15 | 0.125 | 0.2 | 0.6595745 | 7.38 | Train
S010 | Fe3O4-Al2O3-TiO2 | 1 | 15 | 0.125 | 0.1 | 0.3191489 | 7.42 | Train
S011 | Fe3O4-Al2O3-TiO2 | 1 | 15 | 0.125 | 0.05 | 0.1489362 | 7.53 | Train
S012 | Fe3O4-Al2O3-TiO2 | 1 | 15 | 0.125 | 0.025 | 0.06382979 | 7.65 | Train
S013 | Fe3O4-Al2O3-TiO2 | 1 | 15 | 0.125 | 0.0125 | 0.0212766 | 7.79 | Train
S014 | Fe3O4-Al2O3-TiO2 | 1 | 15 | 0.125 | 0.00625 | 0 | 7.89 | Train
S015 | Fe3O4-Al2O3-TiO2 | 1 | 20 | 0.25 | 0.3 | 1 | 7.27 | Train
S016 | Fe3O4-Al2O3-TiO2 | 1 | 20 | 0.25 | 0.2 | 0.6595745 | 7.3 | Train
S017 | Fe3O4-Al2O3-TiO2 | 1 | 20 | 0.25 | 0.1 | 0.3191489 | 7.35 | Train
S018 | Fe3O4-Al2O3-TiO2 | 1 | 20 | 0.25 | 0.05 | 0.1489362 | 7.44 | Train
S019 | Fe3O4-Al2O3-TiO2 | 1 | 20 | 0.25 | 0.025 | 0.06382979 | 7.55 | Train
S020 | Fe3O4-Al2O3-TiO2 | 1 | 20 | 0.25 | 0.0125 | 0.0212766 | 7.67 | Train
S021 | Fe3O4-Al2O3-TiO2 | 1 | 20 | 0.25 | 0.00625 | 0 | 7.81 | Train
S022 | Fe3O4-Al2O3-TiO2 | 1 | 25 | 0.375 | 0.3 | 1 | 7.19 | Train
S023 | Fe3O4-Al2O3-TiO2 | 1 | 25 | 0.375 | 0.2 | 0.6595745 | 7.22 | Train
S024 | Fe3O4-Al2O3-TiO2 | 1 | 25 | 0.375 | 0.1 | 0.3191489 | 7.26 | Train
S025 | Fe3O4-Al2O3-TiO2 | 1 | 25 | 0.375 | 0.05 | 0.1489362 | 7.37 | Train
S026 | Fe3O4-Al2O3-TiO2 | 1 | 25 | 0.375 | 0.025 | 0.06382979 | 7.45 | Train
S027 | Fe3O4-Al2O3-TiO2 | 1 | 25 | 0.375 | 0.0125 | 0.0212766 | 7.57 | Train
S028 | Fe3O4-Al2O3-TiO2 | 1 | 25 | 0.375 | 0.00625 | 0 | 7.7 | Train
S029 | Fe3O4-Al2O3-TiO2 | 1 | 30 | 0.5 | 0.3 | 1 | 7.14 | Train
S030 | Fe3O4-Al2O3-TiO2 | 1 | 30 | 0.5 | 0.2 | 0.6595745 | 7.17 | Train
S031 | Fe3O4-Al2O3-TiO2 | 1 | 30 | 0.5 | 0.1 | 0.3191489 | 7.21 | Train
S032 | Fe3O4-Al2O3-TiO2 | 1 | 30 | 0.5 | 0.05 | 0.1489362 | 7.28 | Train
S033 | Fe3O4-Al2O3-TiO2 | 1 | 30 | 0.5 | 0.025 | 0.06382979 | 7.39 | Train
S034 | Fe3O4-Al2O3-TiO2 | 1 | 30 | 0.5 | 0.0125 | 0.0212766 | 7.47 | Train
S035 | Fe3O4-Al2O3-TiO2 | 1 | 30 | 0.5 | 0.00625 | 0 | 7.6 | Train
S036 | Fe3O4-Al2O3-TiO2 | 1 | 35 | 0.625 | 0.3 | 1 | 7.09 | Train
S037 | Fe3O4-Al2O3-TiO2 | 1 | 35 | 0.625 | 0.2 | 0.6595745 | 7.14 | Train
S038 | Fe3O4-Al2O3-TiO2 | 1 | 35 | 0.625 | 0.1 | 0.3191489 | 7.17 | Train
S039 | Fe3O4-Al2O3-TiO2 | 1 | 35 | 0.625 | 0.05 | 0.1489362 | 7.23 | Train
S040 | Fe3O4-Al2O3-TiO2 | 1 | 35 | 0.625 | 0.025 | 0.06382979 | 7.3 | Train
S041 | Fe3O4-Al2O3-TiO2 | 1 | 35 | 0.625 | 0.0125 | 0.0212766 | 7.4 | Train
S042 | Fe3O4-Al2O3-TiO2 | 1 | 35 | 0.625 | 0.00625 | 0 | 7.5 | Train
S043 | Fe3O4-Al2O3-TiO2 | 1 | 40 | 0.75 | 0.3 | 1 | 7.04 | Train
S044 | Fe3O4-Al2O3-TiO2 | 1 | 40 | 0.75 | 0.2 | 0.6595745 | 7.11 | Train
S045 | Fe3O4-Al2O3-TiO2 | 1 | 40 | 0.75 | 0.1 | 0.3191489 | 7.14 | Train
S046 | Fe3O4-Al2O3-TiO2 | 1 | 40 | 0.75 | 0.05 | 0.1489362 | 7.19 | Train
S047 | Fe3O4-Al2O3-TiO2 | 1 | 40 | 0.75 | 0.025 | 0.06382979 | 7.25 | Train
S048 | Fe3O4-Al2O3-TiO2 | 1 | 40 | 0.75 | 0.0125 | 0.0212766 | 7.32 | Train
S049 | Fe3O4-Al2O3-TiO2 | 1 | 40 | 0.75 | 0.00625 | 0 | 7.43 | Train
S050 | Fe3O4-Al2O3-TiO2 | 1 | 45 | 0.875 | 0.3 | 1 | 7.01 | Train
S051 | Fe3O4-Al2O3-TiO2 | 1 | 45 | 0.875 | 0.2 | 0.6595745 | 7.08 | Train
S052 | Fe3O4-Al2O3-TiO2 | 1 | 45 | 0.875 | 0.1 | 0.3191489 | 7.11 | Train
S053 | Fe3O4-Al2O3-TiO2 | 1 | 45 | 0.875 | 0.05 | 0.1489362 | 7.16 | Train
S054 | Fe3O4-Al2O3-TiO2 | 1 | 45 | 0.875 | 0.025 | 0.06382979 | 7.21 | Train
S055 | Fe3O4-Al2O3-TiO2 | 1 | 45 | 0.875 | 0.0125 | 0.0212766 | 7.27 | Train
S056 | Fe3O4-Al2O3-TiO2 | 1 | 45 | 0.875 | 0.00625 | 0 | 7.35 | Train
S057 | Fe3O4-Al2O3-TiO2 | 1 | 50 | 1 | 0.3 | 1 | 7 | Train
S058 | Fe3O4-Al2O3-TiO2 | 1 | 50 | 1 | 0.2 | 0.6595745 | 7.04 | Train
S059 | Fe3O4-Al2O3-TiO2 | 1 | 50 | 1 | 0.1 | 0.3191489 | 7.08 | Train
S060 | Fe3O4-Al2O3-TiO2 | 1 | 50 | 1 | 0.05 | 0.1489362 | 7.13 | Train
S061 | Fe3O4-Al2O3-TiO2 | 1 | 50 | 1 | 0.025 | 0.06382979 | 7.19 | Train
S062 | Fe3O4-Al2O3-TiO2 | 1 | 50 | 1 | 0.0125 | 0.0212766 | 7.24 | Train
S063 | Fe3O4-Al2O3-TiO2 | 1 | 50 | 1 | 0.00625 | 0 | 7.3 | Train
S064 | Fe2O3-Al2O3-TiO2 | 0 | 10 | 0 | 0.3 | 1 | 8.77 | Train
S065 | Fe2O3-Al2O3-TiO2 | 0 | 10 | 0 | 0.2 | 0.6595745 | 8.69 | Train
S066 | Fe2O3-Al2O3-TiO2 | 0 | 10 | 0 | 0.1 | 0.3191489 | 8.56 | Train
S067 | Fe2O3-Al2O3-TiO2 | 0 | 10 | 0 | 0.05 | 0.1489362 | 8.34 | Train
S068 | Fe2O3-Al2O3-TiO2 | 0 | 10 | 0 | 0.025 | 0.06382979 | 8.02 | Train
S069 | Fe2O3-Al2O3-TiO2 | 0 | 10 | 0 | 0.0125 | 0.0212766 | 7.94 | Train
S070 | Fe2O3-Al2O3-TiO2 | 0 | 10 | 0 | 0.00625 | 0 | 7.62 | Train
S071 | Fe2O3-Al2O3-TiO2 | 0 | 15 | 0.125 | 0.3 | 1 | 8.69 | Train
S072 | Fe2O3-Al2O3-TiO2 | 0 | 15 | 0.125 | 0.2 | 0.6595745 | 8.63 | Train
S073 | Fe2O3-Al2O3-TiO2 | 0 | 15 | 0.125 | 0.1 | 0.3191489 | 8.5 | Train
S074 | Fe2O3-Al2O3-TiO2 | 0 | 15 | 0.125 | 0.05 | 0.1489362 | 8.28 | Train
S075 | Fe2O3-Al2O3-TiO2 | 0 | 15 | 0.125 | 0.025 | 0.06382979 | 7.93 | Train
S076 | Fe2O3-Al2O3-TiO2 | 0 | 15 | 0.125 | 0.0125 | 0.0212766 | 7.78 | Train
S077 | Fe2O3-Al2O3-TiO2 | 0 | 15 | 0.125 | 0.00625 | 0 | 7.56 | Train
S078 | Fe2O3-Al2O3-TiO2 | 0 | 20 | 0.25 | 0.3 | 1 | 8.61 | Train
S079 | Fe2O3-Al2O3-TiO2 | 0 | 20 | 0.25 | 0.2 | 0.6595745 | 8.53 | Train
S080 | Fe2O3-Al2O3-TiO2 | 0 | 20 | 0.25 | 0.1 | 0.3191489 | 8.43 | Train
S081 | Fe2O3-Al2O3-TiO2 | 0 | 20 | 0.25 | 0.05 | 0.1489362 | 8.12 | Train
S082 | Fe2O3-Al2O3-TiO2 | 0 | 20 | 0.25 | 0.025 | 0.06382979 | 7.84 | Train
S083 | Fe2O3-Al2O3-TiO2 | 0 | 20 | 0.25 | 0.0125 | 0.0212766 | 7.72 | Train
S084 | Fe2O3-Al2O3-TiO2 | 0 | 20 | 0.25 | 0.00625 | 0 | 7.5 | Train
S085 | Fe2O3-Al2O3-TiO2 | 0 | 25 | 0.375 | 0.3 | 1 | 8.53 | Train
S086 | Fe2O3-Al2O3-TiO2 | 0 | 25 | 0.375 | 0.2 | 0.6595745 | 8.48 | Train
S087 | Fe2O3-Al2O3-TiO2 | 0 | 25 | 0.375 | 0.1 | 0.3191489 | 8.37 | Train
S088 | Fe2O3-Al2O3-TiO2 | 0 | 25 | 0.375 | 0.05 | 0.1489362 | 8.05 | Train
S089 | Fe2O3-Al2O3-TiO2 | 0 | 25 | 0.375 | 0.025 | 0.06382979 | 7.75 | Validation
S090 | Fe2O3-Al2O3-TiO2 | 0 | 25 | 0.375 | 0.0125 | 0.0212766 | 7.66 | Validation
S091 | Fe2O3-Al2O3-TiO2 | 0 | 25 | 0.375 | 0.00625 | 0 | 7.44 | Validation
S092 | Fe2O3-Al2O3-TiO2 | 0 | 30 | 0.5 | 0.3 | 1 | 8.45 | Validation
S093 | Fe2O3-Al2O3-TiO2 | 0 | 30 | 0.5 | 0.2 | 0.6595745 | 8.38 | Validation
S094 | Fe2O3-Al2O3-TiO2 | 0 | 30 | 0.5 | 0.1 | 0.3191489 | 8.28 | Validation
S095 | Fe2O3-Al2O3-TiO2 | 0 | 30 | 0.5 | 0.05 | 0.1489362 | 7.97 | Validation
S096 | Fe2O3-Al2O3-TiO2 | 0 | 30 | 0.5 | 0.025 | 0.06382979 | 7.66 | Validation
S097 | Fe2O3-Al2O3-TiO2 | 0 | 30 | 0.5 | 0.0125 | 0.0212766 | 7.6 | Validation
S098 | Fe2O3-Al2O3-TiO2 | 0 | 30 | 0.5 | 0.00625 | 0 | 7.38 | Validation
S099 | Fe2O3-Al2O3-TiO2 | 0 | 35 | 0.625 | 0.3 | 1 | 8.37 | Validation
S100 | Fe2O3-Al2O3-TiO2 | 0 | 35 | 0.625 | 0.2 | 0.6595745 | 8.32 | Validation
S101 | Fe2O3-Al2O3-TiO2 | 0 | 35 | 0.625 | 0.1 | 0.3191489 | 8.12 | Validation
S102 | Fe2O3-Al2O3-TiO2 | 0 | 35 | 0.625 | 0.05 | 0.1489362 | 7.89 | Validation
S103 | Fe2O3-Al2O3-TiO2 | 0 | 35 | 0.625 | 0.025 | 0.06382979 | 7.51 | Validation
S104 | Fe2O3-Al2O3-TiO2 | 0 | 35 | 0.625 | 0.0125 | 0.0212766 | 7.47 | Validation
S105 | Fe2O3-Al2O3-TiO2 | 0 | 35 | 0.625 | 0.00625 | 0 | 7.32 | Validation
S106 | Fe2O3-Al2O3-TiO2 | 0 | 40 | 0.75 | 0.3 | 1 | 8.29 | Validation
S107 | Fe2O3-Al2O3-TiO2 | 0 | 40 | 0.75 | 0.2 | 0.6595745 | 8.23 | Test
S108 | Fe2O3-Al2O3-TiO2 | 0 | 40 | 0.75 | 0.1 | 0.3191489 | 8.05 | Test
S109 | Fe2O3-Al2O3-TiO2 | 0 | 40 | 0.75 | 0.05 | 0.1489362 | 7.83 | Test
S110 | Fe2O3-Al2O3-TiO2 | 0 | 40 | 0.75 | 0.025 | 0.06382979 | 7.42 | Test
S111 | Fe2O3-Al2O3-TiO2 | 0 | 40 | 0.75 | 0.0125 | 0.0212766 | 7.38 | Test
S112 | Fe2O3-Al2O3-TiO2 | 0 | 40 | 0.75 | 0.00625 | 0 | 7.25 | Test
S113 | Fe2O3-Al2O3-TiO2 | 0 | 45 | 0.875 | 0.3 | 1 | 8.21 | Test
S114 | Fe2O3-Al2O3-TiO2 | 0 | 45 | 0.875 | 0.2 | 0.6595745 | 8.15 | Test
S115 | Fe2O3-Al2O3-TiO2 | 0 | 45 | 0.875 | 0.1 | 0.3191489 | 7.97 | Test
S116 | Fe2O3-Al2O3-TiO2 | 0 | 45 | 0.875 | 0.05 | 0.1489362 | 7.77 | Test
S117 | Fe2O3-Al2O3-TiO2 | 0 | 45 | 0.875 | 0.025 | 0.06382979 | 7.33 | Test
S118 | Fe2O3-Al2O3-TiO2 | 0 | 45 | 0.875 | 0.0125 | 0.0212766 | 7.28 | Test
S119 | Fe2O3-Al2O3-TiO2 | 0 | 45 | 0.875 | 0.00625 | 0 | 7.19 | Test
S120 | Fe2O3-Al2O3-TiO2 | 0 | 50 | 1 | 0.3 | 1 | 8.13 | Test
S121 | Fe2O3-Al2O3-TiO2 | 0 | 50 | 1 | 0.2 | 0.6595745 | 8.09 | Test
S122 | Fe2O3-Al2O3-TiO2 | 0 | 50 | 1 | 0.1 | 0.3191489 | 7.89 | Test
S123 | Fe2O3-Al2O3-TiO2 | 0 | 50 | 1 | 0.05 | 0.1489362 | 7.71 | Test
S124 | Fe2O3-Al2O3-TiO2 | 0 | 50 | 1 | 0.025 | 0.06382979 | 7.24 | Test
S125 | Fe2O3-Al2O3-TiO2 | 0 | 50 | 1 | 0.0125 | 0.0212766 | 7.19 | Test
S126 | Fe2O3-Al2O3-TiO2 | 0 | 50 | 1 | 0.00625 | 0 | 7.13 | Test

## README
Machine-learning-ready datasets
Use one sheet per target variable.
Inputs: Nanofluid_Code, Temperature, Concentration
Target: property column in each sheet.
Split: 70% Train, 15% Validation, 15% Test.
Suitable for ANN, ANFIS, GPR, RF, XGBoost, Ensemble, SHAP.