## Fe3O4_k
Temp | 0.3 | 0.2 | 0.1 | 0.05 | 0.025 | 0.0125
20 | 0.6378 | 0.6301 | 0.6263 | 0.6204 | 0.6137 | 0.6077
30 | 0.6501 | 0.6411 | 0.6362 | 0.6313 | 0.625 | 0.6198
40 | 0.6647 | 0.6555 | 0.6497 | 0.6444 | 0.6407 | 0.6355
50 | 0.6764 | 0.6686 | 0.6635 | 0.6569 | 0.6511 | 0.6467
60 | 0.6896 | 0.6814 | 0.6773 | 0.6707 | 0.6665 | 0.6589
70 | 0.7012 | 0.6921 | 0.6872 | 0.6813 | 0.6777 | 0.6696

## Fe3O4_EC
Temp | 0.3 | 0.2 | 0.1 | 0.05 | 0.025 | 0.0125
20 | 603.4567 | 525.7167 | 439.19 | 384.97 | 314.1633 | 273.9233
30 | 813.7267 | 656.6 | 578.8267 | 510.8733 | 459.13 | 402.2867
40 | 1006.5667 | 772.6233 | 668.9033 | 605.8633 | 561.73 | 518.5433
50 | 1155.37 | 868.7133 | 748.31 | 697.5767 | 653.4667 | 613.6467
60 | 1262.8133 | 989.62 | 852.41 | 804.7067 | 762.8133 | 726.3833
70 | 1332.4067 | 1131.01 | 933.49 | 895.3333 | 863.88 | 825.5233

## Fe3O4_Viscosity
Temp | 0.3 | 0.2 | 0.1 | 0.05 | 0.025 | 0.0125
20 | 1.6997 | 1.6751 | 1.6502 | 1.6117 | 1.5847 | 1.5761
30 | 1.3779 | 1.352 | 1.323 | 1.294 | 1.2674 | 1.2534
40 | 1.2088 | 1.1768 | 1.1479 | 1.1093 | 1.0841 | 1.0777
50 | 1.0821 | 1.0484 | 1.0226 | 0.9931 | 0.9693 | 0.9543
60 | 1.005 | 0.9746 | 0.9523 | 0.9181 | 0.8902 | 0.8732
70 | 0.9374 | 0.9113 | 0.8934 | 0.8567 | 0.8232 | 0.8065

## Fe3O4_pH
Temp | 0.3 | 0.2 | 0.1 | 0.05 | 0.025 | 0.0125
20 | 7.414 | 7.441 | 7.5257 | 7.6085 | 7.7517 | 7.8224
30 | 7.3496 | 7.3862 | 7.4228 | 7.5267 | 7.6238 | 7.7841
40 | 7.2794 | 7.3071 | 7.3561 | 7.4402 | 7.5503 | 7.6956
50 | 7.198 | 7.2288 | 7.2772 | 7.3721 | 7.4734 | 7.5937
60 | 7.1376 | 7.1754 | 7.217 | 7.2954 | 7.4048 | 7.4865
70 | 7.1087 | 7.1501 | 7.1896 | 7.2497 | 7.3355 | 7.4291

## Fe2O3_k
Temp | 0.3 | 0.2 | 0.1 | 0.05 | 0.025 | 0.0125
20 | 0.6375 | 0.6281 | 0.6235 | 0.6162 | 0.6078 | 0.6018
30 | 0.6497 | 0.6393 | 0.6337 | 0.6273 | 0.6212 | 0.6143
40 | 0.6627 | 0.6537 | 0.6466 | 0.64 | 0.636 | 0.6299
50 | 0.6757 | 0.666 | 0.6616 | 0.654 | 0.6488 | 0.6446
60 | 0.6891 | 0.679 | 0.6738 | 0.6665 | 0.6621 | 0.656
70 | 0.7013 | 0.6899 | 0.6834 | 0.6774 | 0.6737 | 0.6683

## Fe2O3_EC
Temp | 0.3 | 0.2 | 0.1 | 0.05 | 0.025 | 0.0125
20 | 902.0267 | 774.1667 | 580.0667 | 436.67 | 332.3 | 300.0367
30 | 1035.9833 | 886.6033 | 697.5467 | 523.4667 | 410.0533 | 366.15
40 | 1163.51 | 1026.2867 | 785.5033 | 600.6933 | 477.0067 | 426.49
50 | 1263.21 | 1116.3667 | 867.31 | 684.6067 | 535.3233 | 481.5033
60 | 1367.2867 | 1246.0933 | 975.6 | 775.95 | 597.4067 | 538.19
70 | 1477.1233 | 1371.4533 | 1086.9333 | 853.4633 | 676.3733 | 589.53

## Fe2O3_Viscosity
Temp | 0.3 | 0.2 | 0.1 | 0.05 | 0.025 | 0.0125
20 | 1.4738 | 1.4356 | 1.3708 | 1.3235 | 1.2935 | 1.2817
30 | 1.3159 | 1.2887 | 1.234 | 1.1832 | 1.1378 | 1.1219
40 | 1.1713 | 1.1143 | 1.0547 | 1.0063 | 0.9805 | 0.9702
50 | 1.066 | 1.0166 | 0.991 | 0.968 | 0.9455 | 0.9285
60 | 1.0088 | 0.9713 | 0.9524 | 0.9286 | 0.9053 | 0.8884
70 | 0.9622 | 0.9435 | 0.9275 | 0.9036 | 0.8787 | 0.8605

## Fe2O3_pH
Temp | 0.3 | 0.2 | 0.1 | 0.05 | 0.025 | 0.0125
20 | 8.7364 | 8.6667 | 8.545 | 8.2797 | 7.9804 | 7.9223
30 | 8.6739 | 8.6276 | 8.5051 | 8.2412 | 7.9036 | 7.8342
40 | 8.5873 | 8.5449 | 8.4478 | 8.1224 | 7.8273 | 7.761
50 | 8.5202 | 8.4835 | 8.4001 | 8.0635 | 7.7423 | 7.6902
60 | 8.4277 | 8.3863 | 8.3016 | 7.9897 | 7.6685 | 7.6287
70 | 8.3583 | 8.3147 | 8.1946 | 7.9241 | 7.5458 | 7.518